## Production Sample Analysis
Inspection and Analysis Report
Sr. no. |  | Field-Shift | Name Of Scr Plant | Product Size | Representative Lot Qty | Size Analysis |  | Results | [7 empty] | Field Comments | SPU Comments
Samp ID
[6 empty] | 'O' Size | 'U' Size | Fe | SiO2 | Al2O3 | Na2O | K2O | P | MnO | LOI
1 | 106632 | A | Propel plant | 10 - 40 mm | 200 | 3.69 | 4.92 | 61.75 | 2.90373 | 3.689 | 0 | 0.045 | 0.09715 | 0.017 | 4.74 | Dt 31.7.25
2 | 106631 | A | Propel plant | Fines | 800 | 4.87 | 95.13 | 63.89 | 1.84702 | 2.349 | 0 | 0.017 | 0.1116 | 0.004 | 4.11 | Dt 31.7.25
3 | 106629 | A | Propel plant | 10 - 40 mm | 140 | 4.77 | 4.84 | 64.81 | 1.73552 | 2.235 | 0 | 0.029 | 0.0561 | 0.013 | 3.14 | Dt 30.7.25 | July- Sample(LIMS)
4 | 106628 | A | Propel plant | Fines | 560 | 4.98 | 95.02 | 61.51 | 3.14719 | 4.32 | 0 | 0.047 | 0.06692 | 0.032 | 4.29 | Dt 30.7.25
5 | 106627 | A | Propel plant | 10 - 40 mm | 300 | 4.55 | 4.87 | 64.38 | 1.67529 | 2.301 | 0 | 0.021 | 0.05945 | 0.114 | 3.64 | Dt 29.7.25
6 | 106626 | A | Propel plant | Fines | 385 | 4.78 | 95.22 | 59.12 | 3.74027 | 5.799 | 0 | 0.064 | 0.07476 | 0.045 | 5.54 | Dt 29.7.25
7 | 106625 | A | EXTEC PLANT | Fines | 815 | 4.84 | 95.16 | 64.27 | 3.20664 | 2.161 | 0 | 0.048 | 0.03349 | 0.008 | 2.54 | Dt 29.7.25(Fines 62-65%)
8 | 104914 | A | Propel plant | 10 - 40 mm | 260 | 4.66 | 4.81 | 64.5 | 1.32533 | 2.674 | 0 | 0.019 | 0.05426 | 0.094 | 3.46
9 | 104913 | A | Propel plant | Fines | 1040 | 4.88 | 95.12 | 61.94 | 3.66437 | 3.9 | 0 | 0.064 | 0.04766 | 0.035 | 3.57 | Fines (62-65%)
10 | 104910 | A | Propel plant | 10 - 40 mm | 200 | 4.52 | 4.84 | 62.63 | 1.62754 | 4.546 | 0 | 0.024 | 0.0654 | 0.016 | 4.05
11 | 104909 | A | Propel plant | Fines | 800 | 4.77 | 95.23 | 65.81 | 2.55071 | 1.531 | 0 | 0.036 | 0.01862 | 0.034 | 1.66 | Fines (62-65%)
12 | 106620 | A | Propel Plant | 10 - 40 mm | 200 | 4.67 | 4.85 | 64.85 | 2.68285 | 1.607 | 0 | 0.059 | 0.04849 | 0.007 | 2.74 | Ds 24.7.25
13 | 106619 | A | Propel plant | Fines | 800 | 4.73 | 95.27 | 62.83 | 3.46705 | 2.655 | 0 | 0.057 | 0.04697 | 0.014 | 3.78 | Ds 24.7.25
14 | 106616 | A | Propel plant | 10 - 40 mm | 200 | 4.55 | 4.87 | 62.52 | 2.81026 | 3.969 | 0 | 0.021 | 0.04047 | 0.052 | 3.59 | Ds 23.7.25
15 | 106615 | A | Extec Plant | Fines | 800 | 4.78 | 95.22 | 61.65 | 5.62563 | 2.94 | 0 | 0.058 | 0.02888 | 0.021 | 3.02 | Ds 23.7.25 (62-65%)
16 | 106647 | A | Propel Plant | 10 - 40 mm | 200 | 4.47 | 4.75 | 63.16 | 2.96626 | 2.962 | 0 | 0.068 | 0.0523 | 0.036 | 3.48 | Ds 22.7.25
17 | 106646 | A | Propel Plant | Fines | 800 | 4.84 | 95.16 | 62.53 | 3.90466 | 3.204 | 0 | 0.081 | 0.04663 | 0.016 | 3.18 | Ds 22.7.25
18 | 106639 | A | Propel plant | 10 - 40 mm | 200 | 4.33 | 4.68 | 65.31 | 1.62126 | 1.6 | 0 | 0.02 | 0.06085 | 0.026 | 3.15 | D/s : 21.07.25
19 | 106638 | A | Propel plant | Fines | 800 | 4.82 | 95.18 | 63.03 | 2.92249 | 2.976 | 0 | 0.038 | 0.05476 | 0.034 | 3.73 | D/s : 21.07.25
20 | 104888 | A | Propel Plant | 10 - 40 mm | 180 | 4.58 | 4.8 | 60.57 | 2.1153 | 4.718 | 0 | 0.027 | 0.0887 | 0.127 | 6.08 | Ds 19.7.25
21 | 104887 | A | Propel plant | Fines | 720 | 4.59 | 95.41 | 59.98 | 3.26147 | 4.938 | 0 | 0.053 | 0.08775 | 0.246 | 5.41 | Ds 19.7.25
22 | 106649 | A | Propel plant | 10 - 40 mm | 200 | 4.52 | 4.79 | 63.09 | 2.35714 | 3.08 | 0 | 0.019 | 0.06019 | 0.067 | 4.05 | Dt 18.7.25
23 | 106648 | A | Propel plant | Fines | 800 | 4.6 | 95.4 | 62.51 | 4.03579 | 2.89 | 0 | 0.053 | 0.04892 | 0.024 | 3.36 | Dt 18.7.25
24 | 104883 | A | Propel Plant | 10 - 40 mm | 300 | 4.54 | 4.79 | 62.5 | 1.85906 | 3.435 | 0 | 0.021 | 0.07807 | 0.044 | 5.02 | Ds 17.7.25
25 | 104882 | A | Propel Plant | Fines | 1200 | 4.67 | 95.33 | 59.19 | 3.33865 | 5.25 | 0 | 0.056 | 0.09368 | 0.048 | 6.33 | Ds 17.7.25
26 | 104881 | A | Propel plant | 10 - 40 mm | 200 | 4.5 | 4.75 | 63.53 | 1.95687 | 2.394 | 0 | 0.057 | 0.09451 | 0.001 | 4.48 | Ds 16.7.25
27 | 104880 | A | Propel plant | Fines | 800 | 4.86 | 95.14 | 62.15 | 2.66704 | 3.376 | 0 | 0.071 | 0.1045 | 0.002 | 4.72 | Ds 16.7.25
28 | 104879 | A | Propel plant | 10 - 40 mm | 160 | 4.56 | 4.74 | 63.54 | 2.07181 | 2.585 | 0 | 0.044 | 0.07016 | 0.006 | 4.21 | Ds 12.7.25
29 | 104878 | A | Propel plant | Fines | 640 | 4.78 | 95.22 | 61.55 | 4.3457 | 3.136 | 0 | 0.066 | 0.07191 | 0.019 | 4.13 | Ds 12.7.25
30 | 104873 | A | Propel plant | 10 - 40 mm | 140 | 4.67 | 4.91 | 66.35 | 1.05274 | 0.988 | 0 | 0.012 | 0.05817 | 0.015 | 2.88 | Ds 10.7.25
31 | 104872 | A | Propel plant | Fines | 560 | 4.78 | 95.22 | 62.16 | 3.61751 | 3.17 | 0 | 0.048 | 0.06484 | 0.014 | 3.95 | Ds 10.7.25
32 | 101020 | A | Propel plant | 10 - 40 mm | 160 | 4.52 | 4.79 | 62.92 | 3.20992 | 2.588 | 0 | 0.027 | 0.04642 | 0.02 | 3.85 | Ds 5/7/25
33 | 101019 | A | Propel plant | Fines | 640 | 4.6 | 95.4 | 62.64 | 3.47676 | 2.887 | 0.004 | 0.048 | 0.06342 | 0.012 | 3.67 | Ds 5/7/25
34 | 101018 | A | Propel plant | 10 - 40 mm | 160 | 4.71 | 4.9 | 61.59 | 2.77116 | 3.421 | 0 | 0.018 | 0.09006 | 0.019 | 5.43 | Dt 4.7..25
35 | 101017 | A | Propel plant | Screen Fines | 640 | 4.73 | 95.27 | 57.63 | 5.77695 | 5.273 | 0 | 0.066 | 0.08426 | 0.065 | 6.1 | Dt 04.7..25
36 | 101016 | A | Propel Plant | 10 - 40 mm | 200 | 4.71 | 4.9 | 64.89 | 1.29282 | 1.486 | 0 | 0.015 | 0.08628 | 0.028 | 4.14 | Ds 3.7.25
37 | 101015 | A | Propel plant | Fines | 800 | 4.72 | 95.28 | 63.55 | 1.80169 | 2.273 | 0 | 0.026 | 0.1106 | 0.009 | 4.67 | Ds 3.7.25
38 | 101010 | A | Horrizon | Fines | 800 | 4.73 | 95.27 | 61.07 | 3.7012 | 3.963 | 0 | 0.048 | 0.05987 | 0.02 | 4.71 | Ds 30.6.25
39 | 101009 | A | Horrizon | 10 - 40 mm | 200 | 4.52 | 4.73 | 62.86 | 2.96985 | 2.6 | 0 | 0.029 | 0.04518 | 0.015 | 4.15 | Ds 30.6.25

## Fines 60-62 (hidden)
Sr. no. | Sample ID | Lab Sample ID | Pouch Code | Analysis Received Date | Production On | [7 empty] | Field-Shift | Name Of Scr Plant | Product Size | Representative Lot Qty | Total Product Qty | Size Analysis |  | Results | [7 empty] | Field Comments | SPU Comments
[6 empty] | Analysis TAT | Analysis Date | Collection Date | Collection TAT | Preparation Date | Preparation TAT | TOTAL TAT
[18 empty] | 'O' Size | 'U' Size | Fe | SiO2 | Al2O3 | Na2O | K2O | P | MnO | LOI
2 | 010820251300000024 | 010820250121083056 | P0000000106631 | 2025-08-01 | 2025-07-31 | 5:15:41 | 01-08-2025 12:23:41 | 01-08-2025 10:08:32 | 0:3:55 | 01-08-2025 10:13:15 | 1:12:31 | 0.31308 | A | Propel plant | Fines | 800 | 800 | 4.87 | 95.13 | 63.89 | 1.84702 | 2.349 | 0 | 0.017 | 0.1116 | 0.004 | 4.11 | Dt 31.7.25
4 | 310720251300000005 | 310720250121083042 | P0000000106628 | 2025-07-31 | 30-07-2025 | 5:6:50 | 31-07-2025 11:49:37 | 31-07-2025 08:59:01 | 0:5:34 | 31-07-2025 09:05:55 | 0:55:47 | 0.33155 | A | Propel plant | Fines | 560 | 560 | 4.98 | 95.02 | 61.51 | 3.14719 | 4.32 | 0 | 0.047 | 0.06692 | 0.032 | 4.29 | Dt 30.7.25
6 | 300720251300000026 | 300720250121083048 | P0000000106626 | 30-07-2025 | 30-07-2025 | 6:41:19 | 30-07-2025 13:32:19 | 30-07-2025 09:04:57 | 0:2:48 | 30-07-2025 09:08:25 | 3:35:52 | 0.46436 | A | Propel plant | Fines | 385 | 385 | 4.78 | 95.22 | 59.12 | 3.74027 | 5.799 | 0 | 0.064 | 0.07476 | 0.045 | 5.54 | Dt 29.7.25
13 | 250720251300000006 | 250720250121083083 | P0000000106619 | 25-07-2025 | 25-07-2025 | 18:2:17 | 25-07-2025 12:18:44 | 25-07-2025 08:27:06 | 3:16:8 | 25-07-2025 11:45:09 | 0:9:42 | 0.91244 | A | Propel plant | Fines | 800 | 800 | 4.73 | 95.27 | 62.83 | 3.46705 | 2.655 | 0 | 0.057 | 0.04697 | 0.014 | 3.78 | Ds 24.7.25
17 | 230720251300000035 | 230720250121083046 | P0000000106646 | 23-07-2025 | 23-07-2025 | 22:46:9 | 23-07-2025 11:47:38 | 23-07-2025 09:24:08 | 1:4:10 | 23-07-2025 10:34:32 | 1:5:7 | 1899-12-31 01:10 | A | Propel Plant | Fines | 800 | 800 | 4.84 | 95.16 | 62.53 | 3.90466 | 3.204 | 0 | 0.081 | 0.04663 | 0.016 | 3.18 | Ds 22.7.25
19 | 220720251300000073 | 220720250121083093 | P0000000106638 | 22-07-2025 | 22-07-2025 | 5:18:12 | 22-07-2025 11:29:06 | 22-07-2025 10:19:09 | 0:0:7 | 22-07-2025 10:21:15 | 0:53:42 | 0.26955 | A | Propel plant | Fines | 800 | 1000 | 4.82 | 95.18 | 63.03 | 2.92249 | 2.976 | 0 | 0.038 | 0.05476 | 0.034 | 3.73 | D/s : 21.07.25
21 | 200720251300000015 | 200720250121083001 | P0000000104887 | 20-07-2025 | 20-07-2025 | 9:17:30 | 20-07-2025 11:57:40 | 20-07-2025 09:32:57 | 1:24:17 | 20-07-2025 11:01:09 | 0:45:39 | 0.48765 | A | Propel plant | Fines | 720 | 720 | 4.59 | 95.41 | 59.98 | 3.26147 | 4.938 | 0 | 0.053 | 0.08775 | 0.246 | 5.41 | Ds 19.7.25
23 | 190720251300000101 | 190720250121083053 | P0000000106648 | 19-07-2025 | 19-07-2025 | 6:54:55 | 19-07-2025 14:46:42 | 19-07-2025 11:47:16 | 0:7:39 | 19-07-2025 11:56:30 | 0:34:30 | 0.41274 | A | Propel plant | Fines | 800 | 800 | 4.6 | 95.4 | 62.51 | 4.03579 | 2.89 | 0 | 0.053 | 0.04892 | 0.024 | 3.36 | Dt 18.7.25
25 | 180720251300000081 | 180720250121083060 | P0000000104882 | 18-07-2025 | 18-07-2025 | 7:55:13 | 18-07-2025 13:35:16 | 18-07-2025 10:28:57 | 0:1:55 | 18-07-2025 12:35:43 | 0:18:27 | 0.4594 | A | Propel Plant | Fines | 1200 | 1200 | 4.67 | 95.33 | 59.19 | 3.33865 | 5.25 | 0 | 0.056 | 0.09368 | 0.048 | 6.33 | Ds 17.7.25
27 | 170720251300000036 | 170720250121083056 | P0000000104880 | 17-07-2025 | 17-07-2025 | 5:29:1 | 17-07-2025 11:28:28 | 17-07-2025 10:21:14 | 0:2:40 | 17-07-2025 10:26:25 | 0:51:23 | 0.27517 | A | Propel plant | Fines | 800 | 800 | 4.86 | 95.14 | 62.15 | 2.66704 | 3.376 | 0 | 0.071 | 0.1045 | 0.002 | 4.72 | Ds 16.7.25
29 | 130720251300000008 | 130720250121083013 | P0000000104878 | 13-07-2025 | 13-07-2025 | 7:56:7 | 13-07-2025 11:49:03 | 13-07-2025 09:06:52 | 0:6:55 | 13-07-2025 11:17:26 | 0:21:39 | 0.44326 | A | Propel plant | Fines | 640 | 640 | 4.78 | 95.22 | 61.55 | 4.3457 | 3.136 | 0 | 0.066 | 0.07191 | 0.019 | 4.13 | Ds 12.7.25
31 | 110720251300000004 | 110720250121083042 | P0000000104872 | 11-07-2025 | 11-07-2025 | 5:46:31 | 11-07-2025 14:27:01 | 11-07-2025 09:07:31 | 0:6:34 | 11-07-2025 11:53:54 | 1:47:23 | 0.46251 | A | Propel plant | Fines | 560 | 560 | 4.78 | 95.22 | 62.16 | 3.61751 | 3.17 | 0 | 0.048 | 0.06484 | 0.014 | 3.95 | Ds 10.7.25
33 | 060720251300000004 | 060720250101083006 | P0000000101019 | 06-07-2025 | 06-07-2025 | 6:28:58 | 06-07-2025 10:47:52 | 06-07-2025 08:53:11 | 0:4:56 | 06-07-2025 09:27:11 | 0:18:52 | 0.34976 | A | Propel plant | Fines | 640 | 640 | 4.6 | 95.4 | 62.64 | 3.47676 | 2.887 | 0.004 | 0.048 | 0.06342 | 0.012 | 3.67 | Ds 5/7/25
35 | 050720251300000024 | 050720250121083077 | P0000000101017 | 05-07-2025 | 05-07-2025 | 5:44:57 | 05-07-2025 16:21:26 | 05-07-2025 10:00:53 | 0:2:2 | 05-07-2025 10:04:15 | 6:10:46 | 0.50382 | A | Propel plant | Screen Fines | 640 | 640 | 4.73 | 95.27 | 57.63 | 5.77695 | 5.273 | 0 | 0.066 | 0.08426 | 0.065 | 6.1 | Dt 04.7..25
37 | 040720251300000032 | 040720250121083050 | P0000000101015 | 04-07-2025 | 04-07-2025 | 5:4:28 | 04-07-2025 12:46:42 | 04-07-2025 08:51:23 | 1:55:45 | 04-07-2025 10:50:19 | 0:54:7 | 0.37485 | A | Propel plant | Fines | 800 | 800 | 4.72 | 95.28 | 63.55 | 1.80169 | 2.273 | 0 | 0.026 | 0.1106 | 0.009 | 4.67 | Ds 3.7.25
38 | 020720251300000020 | 020720250121083086 | P0000000101010 | 02-07-2025 | 02-07-2025 | 4:33:44 | 02-07-2025 12:54:09 | 02-07-2025 11:17:35 | 1:14:15 | 02-07-2025 12:33:27 | 0:1:13 | 0.25715 | A | Horrizon | Fines | 800 | 800 | 4.73 | 95.27 | 61.07 | 3.7012 | 3.963 | 0 | 0.048 | 0.05987 | 0.02 | 4.71 | Ds 30.6.25
[16 empty] | 11745 |  | 4.749349 | 95.25065 | 61.62987 | 3.385615 | 3.615208 | 0.0002179651 | 0.05203917 | 0.07541778 | 0.03726224 | 4.507663
63.89
57.63

## Fines 60-62 (Blend) (hidden)
Sr. no. | Lab Sample ID | Analysis Received Date | Production On | Product Size | Representative Lot Qty | Total Product Qty | Size Analysis |  | Results
[7 empty] | 'O' Size | 'U' Size | Fe | SiO2 | Al2O3 | Na2O | K2O | P | MnO | LOI | #DIV/0! | #DIV/0! | #DIV/0! | #DIV/0! | #DIV/0! | #DIV/0! | #DIV/0! | #DIV/0! | #DIV/0! | #DIV/0!
2 | 010820250121083056 | 2025-08-01 | 2025-07-31 | Fines | 800 | 800 | 4.87 | 95.13 | 63.89 | 1.84702 | 2.349 | 0 | 0.017 | 0.1116 | 0.004 | 4.11
4 | 310720250121083042 | 2025-07-31 | 30-07-2025 | Fines | 560 | 560 | 4.98 | 95.02 | 61.51 | 3.14719 | 4.32 | 0 | 0.047 | 0.06692 | 0.032 | 4.29
6 | 300720250121083048 | 30-07-2025 | 30-07-2025 | Fines | 385 | 385 | 4.78 | 95.22 | 59.12 | 3.74027 | 5.799 | 0 | 0.064 | 0.07476 | 0.045 | 5.54
13 | 250720250121083083 | 25-07-2025 | 25-07-2025 | Fines | 800 | 800 | 4.73 | 95.27 | 62.83 | 3.46705 | 2.655 | 0 | 0.057 | 0.04697 | 0.014 | 3.78
17 | 230720250121083046 | 23-07-2025 | 23-07-2025 | Fines | 800 | 800 | 4.84 | 95.16 | 62.53 | 3.90466 | 3.204 | 0 | 0.081 | 0.04663 | 0.016 | 3.18
19 | 220720250121083093 | 22-07-2025 | 22-07-2025 | Fines | 800 | 1000 | 4.82 | 95.18 | 63.03 | 2.92249 | 2.976 | 0 | 0.038 | 0.05476 | 0.034 | 3.73
21 | 200720250121083001 | 20-07-2025 | 20-07-2025 | Fines | 720 | 720 | 4.59 | 95.41 | 59.98 | 3.26147 | 4.938 | 0 | 0.053 | 0.08775 | 0.246 | 5.41 |  |  | 63.21915 | 2.231425 | #DIV/0! | #DIV/0! | #DIV/0! | #DIV/0! | #DIV/0! | #DIV/0!
23 | 190720250121083053 | 19-07-2025 | 19-07-2025 | Fines | 800 | 800 | 4.6 | 95.4 | 62.51 | 4.03579 | 2.89 | 0 | 0.053 | 0.04892 | 0.024 | 3.36
25 | 180720250121083060 | 18-07-2025 | 18-07-2025 | Fines | 1200 | 1200 | 4.67 | 95.33 | 59.19 | 3.33865 | 5.25 | 0 | 0.056 | 0.09368 | 0.048 | 6.33
27 | 170720250121083056 | 17-07-2025 | 17-07-2025 | Fines | 800 | 800 | 4.86 | 95.14 | 62.15 | 2.66704 | 3.376 | 0 | 0.071 | 0.1045 | 0.002 | 4.72
29 | 130720250121083013 | 13-07-2025 | 13-07-2025 | Fines | 640 | 640 | 4.78 | 95.22 | 61.55 | 4.3457 | 3.136 | 0 | 0.066 | 0.07191 | 0.019 | 4.13
31 | 110720250121083042 | 11-07-2025 | 11-07-2025 | Fines | 560 | 560 | 4.78 | 95.22 | 62.16 | 3.61751 | 3.17 | 0 | 0.048 | 0.06484 | 0.014 | 3.95
33 | 060720250101083006 | 06-07-2025 | 06-07-2025 | Fines | 640 | 640 | 4.6 | 95.4 | 62.64 | 3.47676 | 2.887 | 0.004 | 0.048 | 0.06342 | 0.012 | 3.67
35 | 050720250121083077 | 05-07-2025 | 05-07-2025 | Screen Fines | 640 | 640 | 4.73 | 95.27 | 57.63 | 5.77695 | 5.273 | 0 | 0.066 | 0.08426 | 0.065 | 6.1
37 | 040720250121083050 | 04-07-2025 | 04-07-2025 | Fines | 800 | 800 | 4.72 | 95.28 | 63.55 | 1.80169 | 2.273 | 0 | 0.026 | 0.1106 | 0.009 | 4.67
38 | 020720250121083086 | 02-07-2025 | 02-07-2025 | Fines | 800 | 800 | 4.73 | 95.27 | 61.07 | 3.7012 | 3.963 | 0 | 0.048 | 0.05987 | 0.02 | 4.71
[5 empty] | 11745 |  | 4.749349 | 95.25065 | 61.62987 | 3.385615 | 3.615208 | 0.0002179651 | 0.05203917 | 0.07541778 | 0.03726224 | 4.507663

## Fines 62-65 (hidden)
Sr. no. | Sample ID | Lab Sample ID | Pouch Code | Analysis Received Date | Production On | [7 empty] | Field-Shift | Name Of Scr Plant | Product Size | Representative Lot Qty | Total Product Qty | Size Analysis |  | Results | [7 empty] | Field Comments | SPU Comments
[6 empty] | Analysis TAT | Analysis Date | Collection Date | Collection TAT | Preparation Date | Preparation TAT | TOTAL TAT
[18 empty] | 'O' Size | 'U' Size | Fe | SiO2 | Al2O3 | Na2O | K2O | P | MnO | LOI
7 | 300720251300000025 | 300720250121083047 | P0000000106625 | 30-07-2025 | 30-07-2025 | 6:41:33 | 30-07-2025 13:31:58 | 30-07-2025 09:01:18 | 0:6:30 | 30-07-2025 09:08:22 | 3:36:5 | 0.46682 | A | EXTEC PLANT | Fines | 815 | 815 | 4.84 | 95.16 | 64.27 | 3.20664 | 2.161 | 0 | 0.048 | 0.03349 | 0.008 | 2.54 | Dt 29.7.25(Fines 62-65%)
9 | 290720251300000045 | 290720250121083092 | P0000000104913 | 29-07-2025 | 29-07-2025 | 6:43:41 | 29-07-2025 15:59:50 | 29-07-2025 11:44:27 | 0:0:51 | 29-07-2025 12:55:33 | 2:29:39 | 0.45769 | A | Propel plant | Fines | 1040 | 1300 | 4.88 | 95.12 | 61.94 | 3.66437 | 3.9 | 0 | 0.064 | 0.04766 | 0.035 | 3.57 | Fines (62-65%)
11 | 280720251300000038 | 280720250121083042 | P0000000104909 | 28-07-2025 | 28-07-2025 | 5:30:44 | 28-07-2025 12:21:16 | 28-07-2025 10:06:42 | 0:0:57 | 28-07-2025 10:08:09 | 1:34:25 | 0.32313 | A | Propel plant | Fines | 800 | 1000 | 4.77 | 95.23 | 65.81 | 2.55071 | 1.531 | 0 | 0.036 | 0.01862 | 0.034 | 1.66
15 | 240720251300000004 | 240720250121083104 | P0000000106615 | 24-07-2025 | 24-07-2025 | 8:52:14 | 24-07-2025 14:30:24 | 24-07-2025 08:25:31 | 3:52:45 | 24-07-2025 12:20:39 | 1:13:20 | 0.623 | A | Extec Plant | Fines | 800 | 800 | 4.78 | 95.22 | 61.65 | 5.62563 | 2.94 | 0 | 0.058 | 0.02888 | 0.021 | 3.02 | Ds 23.7.25
[16 empty] | 3455 |  | 4.821939 | 95.17806 | 63.31857 | 3.752657 | 2.718962 | 0 | 0.05235311 | 0.03324479 | 0.02515774 | 2.757424
[18 empty] | #DIV/0! | #DIV/0! |  | #DIV/0! | #DIV/0! | #DIV/0! | #DIV/0! | #DIV/0! | #DIV/0! | #DIV/0!

## Fines 62-65 (Blend) (hidden)
Sr. no. | Lab Sample ID | Analysis Received Date | Production On | Field-Shift | Name Of Scr Plant | Product Size | Lot Size | Size Analysis |  | Results
[8 empty] | 'O' Size | 'U' Size | Fe | SiO2 | Al2O3 | Na2O | K2O | P | MnO | LOI
1 | 240720250121083104 to 300720250121083047 | 30-07-2025 | 2025-07-29 | A | EXTEC PLANT | Fines | 815 | 4.84 | 95.16 | 64.27 | 3.20664 | 2.161 | 0 | 0.048 | 0.03349 | 0.008 | 2.54 | 0 | 0 | 0 | 0 | 0 | 0 | 0 | 0 | 0 | 0
2 |  | 29-07-2025 | 2025-07-28 | A | Propel plant | Fines | 1040 | 4.88 | 95.12 | 61.94 | 3.66437 | 3.9 | 0 | 0.064 | 0.04766 | 0.035 | 3.57
3 |  | 28-07-2025 | 2025-07-27 | A | Propel plant | Fines | 800 | 4.77 | 95.23 | 65.81 | 2.55071 | 1.531 | 0 | 0.036 | 0.01862 | 0.034 | 1.66
4 |  | 24-07-2025 | 2025-07-23 | A | Extec Plant | Fines | 800 | 4.78 | 95.22 | 61.65 | 5.62563 | 2.94 | 0 | 0.058 | 0.02888 | 0.021 | 3.02
[6 empty] | Total | 3455 | 4.821939 | 95.17806 | 63.31857 | 3.752657 | 2.718962 | 0 | 0.05235311 | 0.03324479 | 0.02515774 | 2.757424
[17 empty] | 2.54 |  |  | 63.21915 | 2.231425 | 0 | 0 | 0 | 0 | 0 | 0
[8 empty] | #VALUE! | #VALUE! |  | #VALUE! | #VALUE! | #VALUE! | #VALUE! | #VALUE! | #VALUE! | #VALUE!

## CLO (hidden)
Sr. no. | Sample ID | Lab Sample ID | Pouch Code | Analysis Received Date | Production On | [7 empty] | Field-Shift | Name Of Scr Plant | Product Size | Representative Lot Qty | Total Product Qty | Size Analysis |  | Results | [7 empty] | Field Comments | SPU Comments
[6 empty] | Analysis TAT | Analysis Date | Collection Date | Collection TAT | Preparation Date | Preparation TAT | TOTAL TAT
[18 empty] | 'O' Size | 'U' Size | Fe | SiO2 | Al2O3 | Na2O | K2O | P | MnO | LOI
1 | 010820251300000025 | 010820250121083057 | P0000000106632 | 2025-08-01 | 2025-07-31 | 5:14:18 | 01-08-2025 12:23:58 | 01-08-2025 10:12:09 | 0:0:14 | 01-08-2025 10:13:17 | 1:12:27 | 0.3098 | A | Propel plant | 10 - 40 mm | 200 | 200 | 3.69 | 4.92 | 61.75 | 2.90373 | 3.689 | 0 | 0.045 | 0.09715 | 0.017 | 4.74 | Dt 31.7.25
3 | 310720251300000006 | 310720250121083043 | P0000000106629 | 2025-07-31 | 30-07-2025 | 5:6:43 | 31-07-2025 11:49:54 | 31-07-2025 09:00:45 | 0:3:47 | 31-07-2025 09:05:57 | 0:55:41 | 0.33046 | A | Propel plant | 10 - 40 mm | 140 | 140 | 4.77 | 4.84 | 64.81 | 1.73552 | 2.235 | 0 | 0.029 | 0.0561 | 0.013 | 3.14 | Dt 30.7.25
5 | 300720251300000027 | 300720250121083049 | P0000000106627 | 30-07-2025 | 30-07-2025 | 6:41:7 | 30-07-2025 13:32:37 | 30-07-2025 09:07:25 | 0:0:14 | 30-07-2025 09:08:28 | 3:34:30 | 0.46272 | A | Propel plant | 10 - 40 mm | 300 | 300 | 4.55 | 4.87 | 64.38 | 1.67529 | 2.301 | 0 | 0.021 | 0.05945 | 0.114 | 3.64 | Dt 29.7.25
8 | 290720251300000046 | 290720250121083093 | P0000000104914 | 29-07-2025 | 29-07-2025 | 6:43:21 | 29-07-2025 16:00:10 | 29-07-2025 11:45:05 | 0:0:11 | 29-07-2025 12:55:35 | 2:29:35 | 0.45725 | A | Propel plant | 10 - 40 mm | 260 | 1300 | 4.66 | 4.81 | 64.5 | 1.32533 | 2.674 | 0 | 0.019 | 0.05426 | 0.094 | 3.46
10 | 280720251300000040 | 280720250121083043 | P0000000104910 | 28-07-2025 | 28-07-2025 | 5:30:26 | 28-07-2025 12:21:34 | 28-07-2025 10:07:22 | 0:0:16 | 28-07-2025 10:08:10 | 1:34:22 | 0.32266 | A | Propel plant | 10 - 40 mm | 200 | 1000 | 4.52 | 4.84 | 62.63 | 1.62754 | 4.546 | 0 | 0.024 | 0.0654 | 0.016 | 4.05
12 | 250720251300000007 | 250720250121083084 | P0000000106620 | 25-07-2025 | 25-07-2025 | 18:2:3 | 25-07-2025 12:18:58 | 25-07-2025 08:28:09 | 3:16:26 | 25-07-2025 11:47:14 | 0:7:35 | 0.91171 | A | Propel Plant | 10 - 40 mm | 200 | 200 | 4.67 | 4.85 | 64.85 | 2.68285 | 1.607 | 0 | 0.059 | 0.04849 | 0.007 | 2.74 | Ds 24.7.25
14 | 240720251300000005 | 240720250121083105 | P0000000106616 | 24-07-2025 | 24-07-2025 | 17:57:33 | 24-07-2025 14:30:46 | 24-07-2025 08:28:59 | 3:49:35 | 24-07-2025 12:22:07 | 1:11:54 | 0.99954 | A | Propel plant | 10 - 40 mm | 200 | 200 | 4.55 | 4.87 | 62.52 | 2.81026 | 3.969 | 0 | 0.021 | 0.04047 | 0.052 | 3.59 | Ds 23.7.25
16 | 230720251300000036 | 230720250121083047 | P0000000106647 | 23-07-2025 | 23-07-2025 | 22:45:39 | 23-07-2025 11:48:08 | 23-07-2025 09:26:04 | 1:2:37 | 23-07-2025 10:37:16 | 1:2:20 | 1899-12-31 01:08 | A | Propel Plant | 10 - 40 mm | 200 | 200 | 4.47 | 4.75 | 63.16 | 2.96626 | 2.962 | 0 | 0.068 | 0.0523 | 0.036 | 3.48 | Ds 22.7.25
18 | 220720251300000074 | 220720250121083094 | P0000000106639 | 22-07-2025 | 22-07-2025 | 5:18:2 | 22-07-2025 11:29:23 | 22-07-2025 10:20:03 | 0:0:13 | 22-07-2025 10:20:47 | 0:54:23 | 0.269 | A | Propel plant | 10 - 40 mm | 200 | 1000 | 4.33 | 4.68 | 65.31 | 1.62126 | 1.6 | 0 | 0.02 | 0.06085 | 0.026 | 3.15 | D/s : 21.07.25 | D/s : 21.07.25
20 | 200720251300000016 | 200720250121083002 | P0000000104888 | 20-07-2025 | 20-07-2025 | 9:17:13 | 20-07-2025 11:57:57 | 20-07-2025 09:33:59 | 1:23:35 | 20-07-2025 11:01:02 | 0:46:0 | 0.48693 | A | Propel Plant | 10 - 40 mm | 180 | 180 | 4.58 | 4.8 | 60.57 | 2.1153 | 4.718 | 0 | 0.027 | 0.0887 | 0.127 | 6.08 | Ds 19.7.25
22 | 190720251300000102 | 190720250121083054 | P0000000106649 | 19-07-2025 | 19-07-2025 | 6:54:49 | 19-07-2025 14:47:02 | 19-07-2025 11:48:39 | 0:6:14 | 19-07-2025 11:56:33 | 0:34:34 | 0.41194 | A | Propel plant | 10 - 40 mm | 200 | 200 | 4.52 | 4.79 | 63.09 | 2.35714 | 3.08 | 0 | 0.019 | 0.06019 | 0.067 | 4.05 | Dt 18.7.25
24 | 180720251300000083 | 180720250121083061 | P0000000104883 | 18-07-2025 | 18-07-2025 | 7:54:56 | 18-07-2025 13:35:49 | 18-07-2025 10:30:19 | 0:0:31 | 18-07-2025 12:38:17 | 0:15:52 | 0.45863 | A | Propel Plant | 10 - 40 mm | 300 | 300 | 4.54 | 4.79 | 62.5 | 1.85906 | 3.435 | 0 | 0.021 | 0.07807 | 0.044 | 5.02 | Ds 17.7.25
26 | 170720251300000040 | 170720250121083057 | P0000000104881 | 17-07-2025 | 17-07-2025 | 5:28:55 | 17-07-2025 11:28:49 | 17-07-2025 10:24:41 | 0:0:28 | 17-07-2025 10:28:13 | 0:49:32 | 0.27295 | A | Propel plant | 10 - 40 mm | 200 | 200 | 4.5 | 4.75 | 63.53 | 1.95687 | 2.394 | 0 | 0.057 | 0.09451 | 0.001 | 4.48 | Ds 16.7.25
28 | 130720251300000009 | 130720250121083014 | P0000000104879 | 13-07-2025 | 13-07-2025 | 7:55:56 | 13-07-2025 11:49:21 | 13-07-2025 09:08:04 | 0:5:40 | 13-07-2025 11:20:48 | 0:18:15 | 0.44251 | A | Propel plant | 10 - 40 mm | 160 | 160 | 4.56 | 4.74 | 63.54 | 2.07181 | 2.585 | 0 | 0.044 | 0.07016 | 0.006 | 4.21 | Ds 12.7.25
30 | 110720251300000005 | 110720250121083043 | P0000000104873 | 11-07-2025 | 11-07-2025 | 5:46:34 | 11-07-2025 14:27:16 | 11-07-2025 09:09:09 | 0:4:55 | 11-07-2025 11:55:41 | 1:45:33 | 0.46159 | A | Propel plant | 10 - 40 mm | 140 | 140 | 4.67 | 4.91 | 66.35 | 1.05274 | 0.988 | 0 | 0.012 | 0.05817 | 0.015 | 2.88 | Ds 10.7.25
32 | 060720251300000005 | 060720250101083007 | P0000000101020 | 06-07-2025 | 06-07-2025 | 6:28:9 | 06-07-2025 10:48:09 | 06-07-2025 08:56:36 | 0:1:30 | 06-07-2025 09:28:34 | 0:17:22 | 0.34701 | A | Propel plant | 10 - 40 mm | 160 | 160 | 4.52 | 4.79 | 62.92 | 3.20992 | 2.588 | 0 | 0.027 | 0.04642 | 0.02 | 3.85 | Ds 5/7/25
34 | 050720251300000026 | 050720250121083078 | P0000000101018 | 05-07-2025 | 05-07-2025 | 5:41:47 | 05-07-2025 16:21:52 | 05-07-2025 10:02:38 | 0:0:21 | 05-07-2025 10:04:13 | 6:10:52 | 0.50071 | A | Propel plant | 10 - 40 mm | 160 | 160 | 4.71 | 4.9 | 61.59 | 2.77116 | 3.421 | 0 | 0.018 | 0.09006 | 0.019 | 5.43 | Dt 4.7..25
36 | 040720251300000031 | 040720250121083051 | P0000000101016 | 04-07-2025 | 04-07-2025 | 5:16:49 | 04-07-2025 12:47:01 | 04-07-2025 08:44:07 | 2:2:51 | 04-07-2025 10:53:11 | 0:51:11 | 0.38869 | A | Propel Plant | 10 - 40 mm | 200 | 200 | 4.71 | 4.9 | 64.89 | 1.29282 | 1.486 | 0 | 0.015 | 0.08628 | 0.028 | 4.14 | Ds 3.7.25
39 | 020720251300000021 | 020720250121083085 | P0000000101009 | 02-07-2025 | 02-07-2025 | 4:33:55 | 02-07-2025 12:54:09 | 02-07-2025 11:18:46 | 1:13:2 | 02-07-2025 12:32:21 | 0:2:23 | 0.25646 | A | Horrizon | 10 - 40 mm | 200 | 200 | 4.52 | 4.73 | 62.86 | 2.96985 | 2.6 | 0 | 0.029 | 0.04518 | 0.015 | 4.15 | Ds 30.6.25
[16 empty] | 3800 |  | 4.522895 | 4.816421 | 63.44868 | 2.132153 | 2.810037 | 0 | 0.02994211 | 0.06593521 | 0.04179474 | 4.028211
66.35
60.57

## CLO (Blend) (hidden)
Sr. no. | Lab Sample ID | Analysis Received Date | Production On | Name Of Scr Plant | Product Size | Representative Lot Qty | Size Analysis |  | Results
[7 empty] | 'O' Size | 'U' Size | Fe | SiO2 | Al2O3 | Na2O | K2O | P | MnO | LOI
1 | 010820250121083057 | 2025-08-01 | 2025-07-31 | Propel plant | 10 - 40 mm | 200 | 3.69 | 4.92 | 61.75 | 2.90373 | 3.689 | 0 | 0.045 | 0.09715 | 0.017 | 4.74 | 1180 | 4.429492 | 4.83 | 63.21915 | 2.231425 | 2.813305 | 0 | 0.02610169 | 0.07237339 | 0.03527119 | 4.237288
3 | 310720250121083043 | 2025-07-31 | 30-07-2025 | Propel plant | 10 - 40 mm | 140 | 4.77 | 4.84 | 64.81 | 1.73552 | 2.235 | 0 | 0.029 | 0.0561 | 0.013 | 3.14
18 | 220720250121083094 | 22-07-2025 | 22-07-2025 | Propel plant | 10 - 40 mm | 200 | 4.33 | 4.68 | 65.31 | 1.62126 | 1.6 | 0 | 0.02 | 0.06085 | 0.026 | 3.15
20 | 200720250121083002 | 20-07-2025 | 20-07-2025 | Propel Plant | 10 - 40 mm | 180 | 4.58 | 4.8 | 60.57 | 2.1153 | 4.718 | 0 | 0.027 | 0.0887 | 0.127 | 6.08
30 | 110720250121083043 | 11-07-2025 | 11-07-2025 | Propel plant | 10 - 40 mm | 140 | 4.67 | 4.91 | 66.35 | 1.05274 | 0.988 | 0 | 0.012 | 0.05817 | 0.015 | 2.88
32 | 060720250101083007 | 06-07-2025 | 06-07-2025 | Propel plant | 10 - 40 mm | 160 | 4.52 | 4.79 | 62.92 | 3.20992 | 2.588 | 0 | 0.027 | 0.04642 | 0.02 | 3.85
34 | 050720250121083078 | 05-07-2025 | 05-07-2025 | Propel plant | 10 - 40 mm | 160 | 4.71 | 4.9 | 61.59 | 2.77116 | 3.421 | 0 | 0.018 | 0.09006 | 0.019 | 5.43
5 | 300720250121083049 | 30-07-2025 | 30-07-2025 | Propel plant | 10 - 40 mm | 300 | 4.55 | 4.87 | 64.38 | 1.67529 | 2.301 | 0 | 0.021 | 0.05945 | 0.114 | 3.64 | 1180 |  |  | 63.21915 | 2.231425 | 2.813305 | 0 | 0.02610169 | 0.07237339 | 0.03527119 | 4.237288
8 | 290720250121083093 | 29-07-2025 | 29-07-2025 | Propel plant | 10 - 40 mm | 260 | 4.66 | 4.81 | 64.5 | 1.32533 | 2.674 | 0 | 0.019 | 0.05426 | 0.094 | 3.46
10 | 280720250121083043 | 28-07-2025 | 28-07-2025 | Propel plant | 10 - 40 mm | 200 | 4.52 | 4.84 | 62.63 | 1.62754 | 4.546 | 0 | 0.024 | 0.0654 | 0.016 | 4.05
12 | 250720250121083084 | 25-07-2025 | 25-07-2025 | Propel Plant | 10 - 40 mm | 200 | 4.67 | 4.85 | 64.85 | 2.68285 | 1.607 | 0 | 0.059 | 0.04849 | 0.007 | 2.74
14 | 240720250121083105 | 24-07-2025 | 24-07-2025 | Propel plant | 10 - 40 mm | 200 | 4.55 | 4.87 | 62.52 | 2.81026 | 3.969 | 0 | 0.021 | 0.04047 | 0.052 | 3.59
16 | 230720250121083047 | 23-07-2025 | 23-07-2025 | Propel Plant | 10 - 40 mm | 200 | 4.47 | 4.75 | 63.16 | 2.96626 | 2.962 | 0 | 0.068 | 0.0523 | 0.036 | 3.48
22 | 190720250121083054 | 19-07-2025 | 19-07-2025 | Propel plant | 10 - 40 mm | 200 | 4.52 | 4.79 | 63.09 | 2.35714 | 3.08 | 0 | 0.019 | 0.06019 | 0.067 | 4.05
24 | 180720250121083061 | 18-07-2025 | 18-07-2025 | Propel Plant | 10 - 40 mm | 300 | 4.54 | 4.79 | 62.5 | 1.85906 | 3.435 | 0 | 0.021 | 0.07807 | 0.044 | 5.02
26 | 170720250121083057 | 17-07-2025 | 17-07-2025 | Propel plant | 10 - 40 mm | 200 | 4.5 | 4.75 | 63.53 | 1.95687 | 2.394 | 0 | 0.057 | 0.09451 | 0.001 | 4.48
28 | 130720250121083014 | 13-07-2025 | 13-07-2025 | Propel plant | 10 - 40 mm | 160 | 4.56 | 4.74 | 63.54 | 2.07181 | 2.585 | 0 | 0.044 | 0.07016 | 0.006 | 4.21
36 | 040720250121083051 | 04-07-2025 | 04-07-2025 | Propel Plant | 10 - 40 mm | 200 | 4.71 | 4.9 | 64.89 | 1.29282 | 1.486 | 0 | 0.015 | 0.08628 | 0.028 | 4.14
39 | 020720250121083085 | 02-07-2025 | 02-07-2025 | Horrizon | 10 - 40 mm | 200 | 4.52 | 4.73 | 62.86 | 2.96985 | 2.6 | 0 | 0.029 | 0.04518 | 0.015 | 4.15
[6 empty] | 3800 | 4.522895 | 4.816421 | 63.44868 | 2.132153 | 2.810037 | 0 | 0.02994211 | 0.06593521 | 0.04179474 | 4.028211

## Answer Report 1 (hidden)
Microsoft Excel 16.0 Answer Report
Worksheet: [Product_Analysis_Report_July'25.xlsx]Sheet1
Report Created: 22-08-2025 11:07:25
Result: Solver found a solution. All Constraints and optimality conditions are satisfied.
Solver Engine
Engine: GRG Nonlinear
Solution Time: 0.39 Seconds.
Iterations: 2 Subproblems: 0
Solver Options
Max Time Unlimited, Iterations Unlimited, Precision 0.000001, Use Automatic Scaling
Convergence 0.0001, Population Size 100, Random Seed 0, Derivatives Forward, Require Bounds
Max Subproblems Unlimited, Max Integer Sols Unlimited, Integer Tolerance 1%, Assume NonNegative
Objective Cell (Value Of)
| Cell | Name | Original Value | Final Value
| $U$21 | Fe | 61.62987 | 61.49994
Variable Cells
| Cell | Name | Original Value | Final Value | Integer
$Q$5:$Q$20
| $Q$5 | Fines Representative Lot Qty | 800 | 799.936 | Contin
| $Q$6 | Fines Representative Lot Qty | 560 | 560.0017 | Contin
| $Q$7 | Fines Representative Lot Qty | 385 | 385.0165 | Contin
| $Q$8 | Fines Representative Lot Qty | 800 | 799.966 | Contin
| $Q$9 | Fines Representative Lot Qty | 800 | 799.9745 | Contin
| $Q$10 | Fines Representative Lot Qty | 800 | 799.9604 | Contin
| $Q$11 | Fines Representative Lot Qty | 720 | 720.0378 | Contin
| $Q$12 | Fines Representative Lot Qty | 800 | 799.9751 | Contin
| $Q$13 | Fines Representative Lot Qty | 1200 | 1200.155 | Contin
| $Q$14 | Fines Representative Lot Qty | 800 | 799.9853 | Contin
| $Q$15 | Fines Representative Lot Qty | 640 | 640.0014 | Contin
| $Q$16 | Fines Representative Lot Qty | 560 | 559.9926 | Contin
| $Q$17 | Fines Representative Lot Qty | 640 | 639.9817 | Contin
| $Q$18 | Screen Fines Representative Lot Qty | 640 | 640.0725 | Contin
| $Q$19 | Fines Representative Lot Qty | 800 | 799.9456 | Contin
| $Q$20 | Fines Representative Lot Qty | 800 | 800.0158 | Contin
$U$5:$U$20
| $U$5 | Fines Fe | 63.89 | 63.74556 | Contin
| $U$6 | Fines Fe | 61.51 | 61.41629 | Contin
| $U$7 | Fines Fe | 59.12 | 59.06048 | Contin
| $U$8 | Fines Fe | 62.83 | 62.69032 | Contin
| $U$9 | Fines Fe | 62.53 | 62.39165 | Contin
| $U$10 | Fines Fe | 63.03 | 62.88943 | Contin
| $U$11 | Fines Fe | 59.98 | 59.86543 | Contin
| $U$12 | Fines Fe | 62.51 | 62.37174 | Contin
| $U$13 | Fines Fe | 59.19 | 59.00405 | Contin
| $U$14 | Fines Fe | 62.15 | 62.01332 | Contin
| $U$15 | Fines Fe | 61.55 | 61.44276 | Contin
| $U$16 | Fines Fe | 62.16 | 62.0643 | Contin
| $U$17 | Fines Fe | 62.64 | 62.52893 | Contin
| $U$18 | Screen Fines Fe | 57.63 | 57.53599 | Contin
| $U$19 | Fines Fe | 63.55 | 63.4071 | Contin
| $U$20 | Fines Fe | 61.07 | 60.93803 | Contin
Constraints
| Cell | Name | Cell Value | Formula | Status | Slack
| $U$21 | Fe | 61.49994 | $U$21<=62 | Not Binding | 0.5000591
| $U$21 | Fe | 61.49994 | $U$21=61.5 | Binding | 0

## Sensitivity Report 1 (hidden)
Microsoft Excel 16.0 Sensitivity Report
Worksheet: [Product_Analysis_Report_July'25.xlsx]Sheet1
Report Created: 22-08-2025 11:07:26
Variable Cells
|  |  | Final | Reduced
| Cell | Name | Value | Gradient
$Q$5:$Q$20
| $Q$5 | Fines Representative Lot Qty | 799.936 | 0
| $Q$6 | Fines Representative Lot Qty | 560.0017 | 0
| $Q$7 | Fines Representative Lot Qty | 385.0165 | 0
| $Q$8 | Fines Representative Lot Qty | 799.966 | 0
| $Q$9 | Fines Representative Lot Qty | 799.9745 | 0
| $Q$10 | Fines Representative Lot Qty | 799.9604 | 0
| $Q$11 | Fines Representative Lot Qty | 720.0378 | 0
| $Q$12 | Fines Representative Lot Qty | 799.9751 | 0
| $Q$13 | Fines Representative Lot Qty | 1200.155 | 0
| $Q$14 | Fines Representative Lot Qty | 799.9853 | 0
| $Q$15 | Fines Representative Lot Qty | 640.0014 | 0
| $Q$16 | Fines Representative Lot Qty | 559.9926 | 0
| $Q$17 | Fines Representative Lot Qty | 639.9817 | 0
| $Q$18 | Screen Fines Representative Lot Qty | 640.0725 | 0
| $Q$19 | Fines Representative Lot Qty | 799.9456 | 0
| $Q$20 | Fines Representative Lot Qty | 800.0158 | 0
$U$5:$U$20
| $U$5 | Fines Fe | 63.74556 | 0
| $U$6 | Fines Fe | 61.41629 | 0
| $U$7 | Fines Fe | 59.06048 | 0
| $U$8 | Fines Fe | 62.69032 | 0
| $U$9 | Fines Fe | 62.39165 | 0
| $U$10 | Fines Fe | 62.88943 | 0
| $U$11 | Fines Fe | 59.86543 | 0
| $U$12 | Fines Fe | 62.37174 | 0
| $U$13 | Fines Fe | 59.00405 | 0
| $U$14 | Fines Fe | 62.01332 | 0
| $U$15 | Fines Fe | 61.44276 | 0
| $U$16 | Fines Fe | 62.0643 | 0
| $U$17 | Fines Fe | 62.52893 | 0
| $U$18 | Screen Fines Fe | 57.53599 | 0
| $U$19 | Fines Fe | 63.4071 | 0
| $U$20 | Fines Fe | 60.93803 | 0
Constraints
|  |  | Final | Lagrange
| Cell | Name | Value | Multiplier
| $U$21 | Fe | 61.49994 | 0
| $U$21 | Fe | 61.49994 | 0

## Limits Report 1 (hidden)
Microsoft Excel 16.0 Limits Report
Worksheet: [Product_Analysis_Report_July'25.xlsx]Sheet1
Report Created: 22-08-2025 11:07:27
Objective
| Cell | Name | Value
| $U$21 | Fe | 61.49994
|  | Variable |  | Lower | Objective | Upper | Objective
| Cell | Name | Value | Limit | Result | Limit | Result
$Q$5:$Q$20
| $Q$5 | Fines Representative Lot Qty | 799.936 | 0 | 61.33582 | 4164.954 | 62.00004
| $Q$6 | Fines Representative Lot Qty | 560.0017 | 0 | 61.50413 | #N/A | #N/A
| $Q$7 | Fines Representative Lot Qty | 385.0165 | 0 | 61.58262 | #N/A | #N/A
| $Q$8 | Fines Representative Lot Qty | 799.966 | 0 | 61.41294 | 9308.999 | 62.00004
| $Q$9 | Fines Representative Lot Qty | 799.9745 | 0 | 61.43477 | 15797.35 | 62.00002
| $Q$10 | Fines Representative Lot Qty | 799.9604 | 0 | 61.39839 | 7403.765 | 62.00002
| $Q$11 | Fines Representative Lot Qty | 720.0378 | 0 | 61.60669 | #N/A | #N/A
| $Q$12 | Fines Representative Lot Qty | 799.9751 | 0 | 61.43622 | 16602.51 | 62.00004
| $Q$13 | Fines Representative Lot Qty | 1200.155 | 0 | 61.78401 | #N/A | #N/A
| $Q$14 | Fines Representative Lot Qty | 799.9853 | 0 | 61.46242 | 440401.92 | 61.99996
| $Q$15 | Fines Representative Lot Qty | 640.0014 | 0 | 61.50324 | #N/A | #N/A
| $Q$16 | Fines Representative Lot Qty | 559.9926 | 0 | 61.47169 | 91971.62 | 62.00004
| $Q$17 | Fines Representative Lot Qty | 639.9817 | 0 | 61.44064 | 11746.33 | 62.00006
| $Q$18 | Screen Fines Representative Lot Qty | 640.0725 | 0 | 61.72842 | #N/A | #N/A
| $Q$19 | Fines Representative Lot Qty | 799.9456 | 0 | 61.36055 | 4974.472 | 62.00005
| $Q$20 | Fines Representative Lot Qty | 800.0158 | 0 | 61.54101 | #N/A | #N/A
$U$5:$U$20
| $U$5 | Fines Fe | 63.74556 | 0 | 57.15832 | 71.08766 | 62
| $U$6 | Fines Fe | 61.41629 | 0 | 58.57162 | 71.90412 | 62
| $U$7 | Fines Fe | 59.06048 | 0 | 59.56386 | 74.3149 | 62
| $U$8 | Fines Fe | 62.69032 | 0 | 57.23003 | 70.03213 | 62
| $U$9 | Fines Fe | 62.39165 | 0 | 57.25033 | 69.73339 | 62
| $U$10 | Fines Fe | 62.88943 | 0 | 57.2165 | 70.23129 | 62
| $U$11 | Fines Fe | 59.86543 | 0 | 57.82984 | 68.02223 | 62
| $U$12 | Fines Fe | 62.37174 | 0 | 57.25169 | 69.71347 | 62
| $U$13 | Fines Fe | 59.00405 | 0 | 55.47066 | 63.89775 | 62
| $U$14 | Fines Fe | 62.01332 | 0 | 57.27604 | 69.35496 | 62
| $U$15 | Fines Fe | 61.44276 | 0 | 58.15184 | 70.61962 | 62
| $U$16 | Fines Fe | 62.0643 | 0 | 58.54077 | 72.5523 | 62
| $U$17 | Fines Fe | 62.52893 | 0 | 58.09276 | 71.70607 | 62
| $U$18 | Screen Fines Fe | 57.53599 | 0 | 58.36438 | 66.71183 | 62
| $U$19 | Fines Fe | 63.4071 | 0 | 57.18132 | 70.7491 | 62
| $U$20 | Fines Fe | 60.93803 | 0 | 57.34913 | 68.27939 | 62

## Sheet1 (hidden)
Sr. no. | Sample ID | Lab Sample ID | Pouch Code | Analysis Received Date | Production On | [7 empty] | Field-Shift | Name Of Scr Plant | Product Size | Representative Lot Qty | Results
[6 empty] | Analysis TAT | Analysis Date | Collection Date | Collection TAT | Preparation Date | Preparation TAT | TOTAL TAT
Fe
2 | 010820251300000024 | 010820250121083056 | P0000000106631 | 2025-08-01 | 2025-07-31 | 5:15:41 | 01-08-2025 12:23:41 | 01-08-2025 10:08:32 | 0:3:55 | 01-08-2025 10:13:15 | 1:12:31 | 0.31308 | A | Propel plant | Fines | 799.936 | 800 | 63.89 | 63.74556
4 | 310720251300000005 | 310720250121083042 | P0000000106628 | 2025-07-31 | 30-07-2025 | 5:6:50 | 31-07-2025 11:49:37 | 31-07-2025 08:59:01 | 0:5:34 | 31-07-2025 09:05:55 | 0:55:47 | 0.33155 | A | Propel plant | Fines | 560.0017 | 560 | 61.51 | 61.41629
6 | 300720251300000026 | 300720250121083048 | P0000000106626 | 30-07-2025 | 30-07-2025 | 6:41:19 | 30-07-2025 13:32:19 | 30-07-2025 09:04:57 | 0:2:48 | 30-07-2025 09:08:25 | 3:35:52 | 0.46436 | A | Propel plant | Fines | 385.0165 | 385 | 59.12 | 59.06048
13 | 250720251300000006 | 250720250121083083 | P0000000106619 | 25-07-2025 | 25-07-2025 | 18:2:17 | 25-07-2025 12:18:44 | 25-07-2025 08:27:06 | 3:16:8 | 25-07-2025 11:45:09 | 0:9:42 | 0.91244 | A | Propel plant | Fines | 799.966 | 800 | 62.83 | 62.69032
17 | 230720251300000035 | 230720250121083046 | P0000000106646 | 23-07-2025 | 23-07-2025 | 22:46:9 | 23-07-2025 11:47:38 | 23-07-2025 09:24:08 | 1:4:10 | 23-07-2025 10:34:32 | 1:5:7 | 1899-12-31 01:10 | A | Propel Plant | Fines | 799.9745 | 800 | 62.53 | 62.39165
19 | 220720251300000073 | 220720250121083093 | P0000000106638 | 22-07-2025 | 22-07-2025 | 5:18:12 | 22-07-2025 11:29:06 | 22-07-2025 10:19:09 | 0:0:7 | 22-07-2025 10:21:15 | 0:53:42 | 0.26955 | A | Propel plant | Fines | 799.9604 | 800 | 63.03 | 62.88943
21 | 200720251300000015 | 200720250121083001 | P0000000104887 | 20-07-2025 | 20-07-2025 | 9:17:30 | 20-07-2025 11:57:40 | 20-07-2025 09:32:57 | 1:24:17 | 20-07-2025 11:01:09 | 0:45:39 | 0.48765 | A | Propel plant | Fines | 720.0378 | 720 | 59.98 | 59.86543
23 | 190720251300000101 | 190720250121083053 | P0000000106648 | 19-07-2025 | 19-07-2025 | 6:54:55 | 19-07-2025 14:46:42 | 19-07-2025 11:47:16 | 0:7:39 | 19-07-2025 11:56:30 | 0:34:30 | 0.41274 | A | Propel plant | Fines | 799.9751 | 800 | 62.51 | 62.37174
25 | 180720251300000081 | 180720250121083060 | P0000000104882 | 18-07-2025 | 18-07-2025 | 7:55:13 | 18-07-2025 13:35:16 | 18-07-2025 10:28:57 | 0:1:55 | 18-07-2025 12:35:43 | 0:18:27 | 0.4594 | A | Propel Plant | Fines | 1200.155 | 1200 | 59.19 | 59.00405
27 | 170720251300000036 | 170720250121083056 | P0000000104880 | 17-07-2025 | 17-07-2025 | 5:29:1 | 17-07-2025 11:28:28 | 17-07-2025 10:21:14 | 0:2:40 | 17-07-2025 10:26:25 | 0:51:23 | 0.27517 | A | Propel plant | Fines | 799.9853 | 800 | 62.15 | 62.01332
29 | 130720251300000008 | 130720250121083013 | P0000000104878 | 13-07-2025 | 13-07-2025 | 7:56:7 | 13-07-2025 11:49:03 | 13-07-2025 09:06:52 | 0:6:55 | 13-07-2025 11:17:26 | 0:21:39 | 0.44326 | A | Propel plant | Fines | 640.0014 | 640 | 61.55 | 61.44276
31 | 110720251300000004 | 110720250121083042 | P0000000104872 | 11-07-2025 | 11-07-2025 | 5:46:31 | 11-07-2025 14:27:01 | 11-07-2025 09:07:31 | 0:6:34 | 11-07-2025 11:53:54 | 1:47:23 | 0.46251 | A | Propel plant | Fines | 559.9926 | 560 | 62.16 | 62.0643
33 | 060720251300000004 | 060720250101083006 | P0000000101019 | 06-07-2025 | 06-07-2025 | 6:28:58 | 06-07-2025 10:47:52 | 06-07-2025 08:53:11 | 0:4:56 | 06-07-2025 09:27:11 | 0:18:52 | 0.34976 | A | Propel plant | Fines | 639.9817 | 640 | 62.64 | 62.52893
35 | 050720251300000024 | 050720250121083077 | P0000000101017 | 05-07-2025 | 05-07-2025 | 5:44:57 | 05-07-2025 16:21:26 | 05-07-2025 10:00:53 | 0:2:2 | 05-07-2025 10:04:15 | 6:10:46 | 0.50382 | A | Propel plant | Screen Fines | 640.0725 | 640 | 57.63 | 57.53599
37 | 040720251300000032 | 040720250121083050 | P0000000101015 | 04-07-2025 | 04-07-2025 | 5:4:28 | 04-07-2025 12:46:42 | 04-07-2025 08:51:23 | 1:55:45 | 04-07-2025 10:50:19 | 0:54:7 | 0.37485 | A | Propel plant | Fines | 799.9456 | 800 | 63.55 | 63.4071
38 | 020720251300000020 | 020720250121083086 | P0000000101010 | 02-07-2025 | 02-07-2025 | 4:33:44 | 02-07-2025 12:54:09 | 02-07-2025 11:17:35 | 1:14:15 | 02-07-2025 12:33:27 | 0:1:13 | 0.25715 | A | Horrizon | Fines | 800.0158 | 800 | 61.07 | 60.93803
[16 empty] | 11745.02 | 61.49994
61.5