## Sample Analysis
Production Inspection and Analysis Report
Sr. no. |  | Production On | Field-Shift | Name Of Scr Plant | Product Size | Representative Lot Qty | Size Analysis |  | Results | [7 empty] | Field Comments
| Sample ID | [5 empty] | 'O' Size | 'U' Size | Fe | SiO2 | Al2O3 | Na2O | K2O | P | MnO | LOI
1 | 118768 | 31-08-2025 | C | Fixed plant | 10 - 40 mm | 400 | 4.79 | 4.94 | 60.32 | 4.01358 | 4.221 | 0 | 0.021 | 0.07613 | 0.013 | 5.24 | Ds 31.8.25 | 1916 | 1976 | 24128 | 1605.432 | 1688.4 | 0 | 8.4 | 30.452 | 5.2 | 2096
2 | 118767 | 31-08-2025 | C | Fixed plant | Fines | 600 | 4.52 | 95.48 | 59.24 | 4.63272 | 4.894 | 0 | 0.034 | 0.0644 | 0.028 | 5.47 | Ds 31.8.25 | 2712 | 57288 | 35544 | 2779.632 | 2936.4 | 0 | 20.4 | 38.64 | 16.8 | 3282
3 | 118766 | 31-08-2025 | C | Fixed plant | Fines | 1000 | 4.67 | 95.33 | 59.03 | 4.70859 | 4.957 | 0 | 0.035 | 0.06277 | 0.039 | 5.58 | Ds 31.8.25 | 4670 | 95330 | 59030 | 4708.59 | 4957 | 0 | 35 | 62.77 | 39 | 5580
4 | 118771 | 30-08-2025 | C | Fixed plant | 10 - 40 mm | 500 | 4.62 | 4.8 | 60.78 | 3.05952 | 3.703 | 0 | 0.027 | 0.07309 | 0.017 | 5.88 | Ds 30.8.25 | 2310 | 2400 | 30390 | 1529.76 | 1851.5 | 0 | 13.5 | 36.545 | 8.5 | 2940
5 | 118770 | 30-08-2025 | C | Fixed plant | Fines | 1000 | 4.68 | 95.32 | 59.59 | 4.38595 | 4.42 | 0 | 0.044 | 0.06383 | 0.021 | 5.55 | Ds 30.8.25 | 4680 | 95320 | 59590 | 4385.95 | 4420 | 0 | 44 | 63.83 | 21 | 5550
6 | 118769 | 30-08-2025 | C | Fixed Plant | Fines | 1000 | 4.85 | 95.15 | 59.57 | 4.3596 | 4.419 | 0 | 0.043 | 0.06494 | 0.018 | 5.59 | Ds 30.8.25 | 4850 | 95150 | 59570 | 4359.6 | 4419 | 0 | 43 | 64.94 | 18 | 5590
7 | 116374 | 30-08-2025 | C | Propel plant & Fixed plant | 10 - 40 mm | 500 | 4.87 | 4.97 | 63 | 2.49249 | 2.622 | 0 | 0.028 | 0.05853 | 0.011 | 4.57 |  | 2435 | 2485 | 31500 | 1246.245 | 1311 | 0 | 14 | 29.265 | 5.5 | 2285
8 | 116373 | 30-08-2025 | C | Fixed plant | Fines | 1000 | 4.86 | 95.14 | 57.24 | 5.07723 | 5.677 | 0.003 | 0.06 | 0.07366 | 0.022 | 6.95 |  | 4860 | 95140 | 57240 | 5077.23 | 5677 | 3 | 60 | 73.66 | 22 | 6950
9 | 116372 | 30-08-2025 | C | Propel plant | Fines | 1000 | 4.59 | 95.41 | 56.53 | 5.49077 | 6.07 | 0 | 0.064 | 0.07435 | 0.025 | 7.13 |  | 4590 | 95410 | 56530 | 5490.77 | 6070 | 0 | 64 | 74.35 | 25 | 7130
10 | 116389 | 28-08-2025 | C | Propel plant | Fines | 1000 | 4.85 | 95.15 | 61.21 | 3.31806 | 3.682 | 0 | 0.036 | 0.08027 | 0.02 | 5.17 |  | 4850 | 95150 | 61210 | 3318.06 | 3682 | 0 | 36 | 80.27 | 20 | 5170
11 | 116391 | 28-08-2025 | C | Propel plant and Fixed plant | 10 - 40 mm | 400 | 4.45 | 4.82 | 62.21 | 2.5222 | 3.335 | 0 | 0.027 | 0.07062 | 0.051 | 4.87 |  | 1780 | 1928 | 24884 | 1008.88 | 1334 | 0 | 10.8 | 28.248 | 20.4 | 1948
12 | 116390 | 28-08-2025 | C | Fixed plant | Fines | 600 | 4.57 | 95.43 | 61.29 | 3.35347 | 3.617 | 0 | 0.035 | 0.07974 | 0.032 | 5.07 |  | 2742 | 57258 | 36774 | 2012.082 | 2170.2 | 0 | 21 | 47.844 | 19.2 | 3042
13 | 116396 | 27-08-2025 | C | Propel and Fixed. | 10 - 40 mm | 560 | 4.34 | 4.67 | 61.99 | 2.38515 | 3.277 | 0 | 0.021 | 0.07703 | 0.029 | 5.39 |  | 2430.4 | 2615.2 | 34714.4 | 1335.684 | 1835.12 | 0 | 11.76 | 43.1368 | 16.24 | 3018.4
14 | 116395 | 27-08-2025 | C | Fixed plants | Fines | 1240 | 4.72 | 95.28 | 57.93 | 4.83952 | 5.403 | 0 | 0.05 | 0.08769 | 0.015 | 6.55 |  | 5852.8 | 118147.2 | 71833.2 | 6001.0048 | 6699.72 | 0 | 62 | 108.7356 | 18.6 | 8122
15 | 116394 | 27-08-2025 | C | Propel plant | Fines | 1000 | 4.64 | 95.36 | 58.17 | 4.68772 | 5.409 | 0 | 0.052 | 0.08523 | 0.012 | 6.37 |  | 4640 | 95360 | 58170 | 4687.72 | 5409 | 0 | 52 | 85.23 | 12 | 6370
16 | 116401 | 26-08-2025 | C | Propel plant and Fixed plant | 10 - 40 mm | 400 | 4.43 | 4.84 | 61.44 | 2.46757 | 3.799 | 0 | 0.026 | 0.08083 | 0.025 | 5.56 |  | 1772 | 1936 | 24576 | 987.028 | 1519.6 | 0 | 10.4 | 32.332 | 10 | 2224
17 | 116400 | 26-08-2025 | C | Fixed plant | Fines | 600 | 4.53 | 95.47 | 57.56 | 3.81127 | 6.063 | 0 | 0.042 | 0.1033 | 0.011 | 7.39 |  | 2718 | 57282 | 34536 | 2286.762 | 3637.8 | 0 | 25.2 | 61.98 | 6.6 | 4434
18 | 116399 | 26-08-2025 | C | Propel plant | Fines | 1000 | 4.82 | 95.18 | 57.61 | 3.78875 | 6.172 | 0 | 0.041 | 0.1067 | 0.013 | 7.23 |  | 4820 | 95180 | 57610 | 3788.75 | 6172 | 0 | 41 | 106.7 | 13 | 7230
19 | 116148 | 25-08-2025 | C | Propel plant | 10 - 40 mm | 400 | 4.33 | 4.76 | 57.69 | 3.14586 | 6.201 | 0 | 0.034 | 0.1025 | 0.008 | 7.81 |  | 1732 | 1904 | 23076 | 1258.344 | 2480.4 | 0 | 13.6 | 41 | 3.2 | 3124
20 | 116147 | 25-08-2025 | C | Fixed plant | Fines | 600 | 4.6 | 95.4 | 56.81 | 4.81795 | 6.485 | 0 | 0.071 | 0.1001 | 0.036 | 6.99 |  | 2760 | 57240 | 34086 | 2890.77 | 3891 | 0 | 42.6 | 60.06 | 21.6 | 4194
21 | 116146 | 25-08-2025 | C | Propel plant | Fines | 1000 | 4.75 | 95.25 | 56.07 | 4.79831 | 7.147 | 0 | 0.073 | 0.1048 | 0.011 | 7.44 |  | 4750 | 95250 | 56070 | 4798.31 | 7147 | 0 | 73 | 104.8 | 11 | 7440
22 | 116354 | 24-08-2025 | C | Propel plant and Fixed plant | 10 - 40 mm | 300 | 4.49 | 4.87 | 63.85 | 1.06329 | 1.837 | 0 | 0.018 | 0.1429 | 0.004 | 5.35 |  | 1347 | 1461 | 19155 | 318.987 | 551.1 | 0 | 5.4 | 42.87 | 1.2 | 1605
23 | 116353 | 24-08-2025 | C | Propel plant and Fixed plant | Fines | 1200 | 4.84 | 95.16 | 59.02 | 2.99529 | 4.81 | 0 | 0.045 | 0.1533 | 0.007 | 7.18 |  | 5808 | 114192 | 70824 | 3594.348 | 5772 | 0 | 54 | 183.96 | 8.4 | 8616
24 | 116356 | 21-08-2025 | C | Propel plant | 10 - 40 mm | 200 | 3.35 | 4.07 | 64.34 | 2.0661 | 2.461 | 0 | 0.024 | 0.06644 | 0.015 | 3.22 |  | 670 | 814 | 12868 | 413.22 | 492.2 | 0 | 4.8 | 13.288 | 3 | 644
25 | 116355 | 21-08-2025 | C | Propel plant | Fines | 800 | 4.64 | 95.36 | 59.83 | 5.16924 | 4.181 | 0.007 | 0.087 | 0.05202 | 0.02 | 4.71 |  | 3712 | 76288 | 47864 | 4135.392 | 3344.8 | 5.6 | 69.6 | 41.616 | 16 | 3768
26 | 116134 | 20-08-2025 | C | Extec | Fines | 1200 | 4.89 | 95.11 | 64.17 | 2.69316 | 2.298 | 0 | 0.047 | 0.04785 | 0.067 | 2.94 |  | 5868 | 114132 | 77004 | 3231.792 | 2757.6 | 0 | 56.4 | 57.42 | 80.4 | 3528
27 | 116135 | 20-08-2025 | C | Extec plant | 10 - 40 mm | 300 | 4.25 | 4.67 | 65 | 1.5804 | 1.425 | 0 | 0.024 | 0.0496 | 0.011 | 3.42 |  | 1275 | 1401 | 19500 | 474.12 | 427.5 | 0 | 7.2 | 14.88 | 3.3 | 1026
28 | 112868 | 19-08-2025 | C | Propel plant | 10 - 40 mm | 100 | 4.34 | 4.65 | 64.851 | 1.59 | 1.693 |  |  | 0.055 |  | 3.77 |  | 434 | 465 | 6485.1 | 159 | 169.3 |  |  | 5.5 |  | 377
29 | 112867 | 19-08-2025 | C | Propel plant | Fines | 400 | 4.77 | 95.23 | 60.826 | 4.47 | 3.895 |  |  | 0.049 |  | 4.5 |  | 1908 | 38092 | 24330.4 | 1788 | 1558 |  |  | 19.6 |  | 1800
30 | 112876 | 18-08-2025 | C | Fixed Plant | 10 - 40 mm | 100 | 4.45 | 4.66 | 62.838 | 3.5 | 2.141 |  |  | 0.031 |  | 3.77 | Ds 18.8.25 | 445 | 466 | 6283.8 | 350 | 214.1 |  |  | 3.1 |  | 377
31 | 112875 | 18-08-2025 | C | Fixed Plant | Fines | 400 | 4.59 | 95.41 | 61.944 | 3.82 | 2.896 |  |  | 0.042 |  | 4.59 | Ds 18.8.25 | 1836 | 38164 | 24777.6 | 1528 | 1158.4 |  |  | 16.8 |  | 1836
32 | 112899 | 16-08-2025 | C | Fixed Plant | 10 - 40 mm | 140 | 4.74 | 4.95 | 63.39 | 2.55408 | 2.169 | 0 | 0.028 | 0.05407 | 0.119 | 4.11 | Ds 16.8.25 | 663.6 | 693 | 8874.6 | 357.5712 | 303.66 | 0 | 3.92 | 7.5698 | 16.66 | 575.4
33 | 112898 | 16-08-2025 | C | Fixed Plant | Fines | 560 | 4.68 | 95.32 | 61.03 | 4.05805 | 3.57 | 0 | 0.059 | 0.05607 | 0.053 | 4.7 | Ds 16.8.25 | 2620.8 | 53379.2 | 34176.8 | 2272.508 | 1999.2 | 0 | 33.04 | 31.3992 | 29.68 | 2632
34 | 112901 | 14-08-2025 | C | Fixed Plant | 10 - 40 mm | 300 | 4.75 | 4.92 | 64.53 | 2.16106 | 1.85 | 0 | 0.027 | 0.05174 | 0.011 | 3.5 | Ds 14.8.25 | 1425 | 1476 | 19359 | 648.318 | 555 | 0 | 8.1 | 15.522 | 3.3 | 1050
35 | 112900 | 14-08-2025 | C | Fixed Plant | Fines | 1200 | 4.69 | 95.31 | 61.99 | 4.28351 | 2.927 | 0.006 | 0.058 | 0.04752 | 0.039 | 3.83 | Ds 14.8.25 | 5628 | 114372 | 74388 | 5140.212 | 3512.4 | 7.2 | 69.6 | 57.024 | 46.8 | 4596
36 | 112903 | 13-08-2025 | C | Propel plant | 10 - 40 mm | 300 | 4.48 | 4.84 | 65.48 | 1.28529 | 1.604 | 0 | 0.021 | 0.06167 | 0.007 | 3.23 |  | 1344 | 1452 | 19644 | 385.587 | 481.2 | 0 | 6.3 | 18.501 | 2.1 | 969
37 | 112902 | 13-08-2025 | C | Propel plant | Fines | 1200 | 4.86 | 95.14 | 61.4 | 4.11507 | 3.59 | 0 | 0.059 | 0.05896 | 0.014 | 4.17 |  | 5832 | 114168 | 73680 | 4938.084 | 4308 | 0 | 70.8 | 70.752 | 16.8 | 5004
38 | 112906 | 12-08-2025 | C | Fixed plant | 10 - 40 mm | 200 | 4.38 | 4.75 | 62.37 | 3.16282 | 2.933 | 0 | 0.047 | 0.06413 | 0.013 | 4.41 |  | 876 | 950 | 12474 | 632.564 | 586.6 | 0 | 9.4 | 12.826 | 2.6 | 882
39 | 112905 | 12-08-2025 | C | Fixed plant | Fines | 800 | 4.71 | 95.29 | 62.71 | 3.52691 | 2.889 | 0 | 0.06 | 0.05406 | 0.019 | 3.6 |  | 3768 | 76232 | 50168 | 2821.528 | 2311.2 | 0 | 48 | 43.248 | 15.2 | 2880
40 | 112910 | 11-08-2025 | C | Fixed plant | 10 - 40 mm | 400 | 4.32 | 4.59 | 63.37 | 2.91736 | 2.363 | 0 | 0.034 | 0.05132 | 0.017 | 3.86 |  | 1728 | 1836 | 25348 | 1166.944 | 945.2 | 0 | 13.6 | 20.528 | 6.8 | 1544
41 | 112909 | 11-08-2025 | C | Ex tec plant | Fines | 600 | 4.85 | 95.15 | 60.19 | 3.88654 | 3.539 | 0.013 | 0.063 | 0.06608 | 0.019 | 6.13 |  | 2910 | 57090 | 36114 | 2331.924 | 2123.4 | 7.8 | 37.8 | 39.648 | 11.4 | 3678
42 | 112908 | 11-08-2025 | C | Fixed plant | Fines | 1000 | 4.74 | 95.26 | 62.04 | 3.81298 | 3.141 | 0 | 0.06 | 0.05746 | 0.026 | 4.04 |  | 4740 | 95260 | 62040 | 3812.98 | 3141 | 0 | 60 | 57.46 | 26 | 4040
43 | 112914 | 10-08-2025 | C | Fixed Plant | 10 - 40 mm | 300 | 4.62 | 4.86 | 64.27 | 2.35163 | 2.354 | 0 | 0.024 | 0.04421 | 0.032 | 3.18 | Ds 10.8.25 | 1386 | 1458 | 19281 | 705.489 | 706.2 | 0 | 7.2 | 13.263 | 9.6 | 954
44 | 112913 | 10-08-2025 | C | Fixed plant | Fines | 1200 | 4.76 | 95.24 | 61.98 | 3.64949 | 3.196 | 0 | 0.054 | 0.05193 | 0.032 | 4.26 | Ds 10.8.25 | 5712 | 114288 | 74376 | 4379.388 | 3835.2 | 0 | 64.8 | 62.316 | 38.4 | 5112
45 | 112916 | 09-08-2025 | C | Fixed plant | 10 - 40 mm | 200 | 4.75 | 4.86 | 64.9 | 2.12299 | 1.837 | 0.023 | 0.028 | 0.04653 | 0 | 3.02 | Ds 9.8.25 | 950 | 972 | 12980 | 424.598 | 367.4 | 4.6 | 5.6 | 9.306 | 0 | 604
46 | 112915 | 09-08-2025 | C | Fixed Plant | Fines | 800 | 4.69 | 95.31 | 62.3 | 3.47416 | 3.203 | 0.002 | 0.06 | 0.04993 | 0.014 | 3.99 | Ds 9.8.25 | 3752 | 76248 | 49840 | 2779.328 | 2562.4 | 1.6 | 48 | 39.944 | 11.2 | 3192
47 | 110440 | 08-08-2025 | C | Fixed plant | 10 - 40 mm | 500 | 4.39 | 4.85 | 63.84 | 2.0823 | 2.159 | 0 | 0.031 | 0.06367 | 0.002 | 4.24 |  | 2195 | 2425 | 31920 | 1041.15 | 1079.5 | 0 | 15.5 | 31.835 | 1 | 2120
48 | 110438 | 08-08-2025 | C | Fixed plant | Fines | 1000 | 4.75 | 95.25 | 60.76 | 4.05173 | 3.625 | 0 | 0.073 | 0.05725 | 0.005 | 5.15 |  | 4750 | 95250 | 60760 | 4051.73 | 3625 | 0 | 73 | 57.25 | 5 | 5150
49 | 110428 | 08-08-2025 | A | Fixed plant | Fines | 1000 | 4.66 | 95.34 | 60.71 | 4.04432 | 3.66 | 0 | 0.072 | 0.05617 | 0.006 | 5.18 |  | 4660 | 95340 | 60710 | 4044.32 | 3660 | 0 | 72 | 56.17 | 6 | 5180
50 | 110430 | 07-08-2025 | C | Propel plant | 10 - 40 mm | 300 | 4.26 | 4.73 | 64.43 | 1.79865 | 1.267 | 0 | 0.027 | 0.05958 | 0.002 | 4.54 |  | 1278 | 1419 | 19329 | 539.595 | 380.1 | 0 | 8.1 | 17.874 | 0.6 | 1362
51 | 110425 | 07-08-2025 | C | Fixed plant | Fines | 1200 | 4.83 | 95.17 | 62.3 | 3.51475 | 2.37 | 0 | 0.059 | 0.0577 | 0.004 | 4.72 |  | 5796 | 114204 | 74760 | 4217.7 | 2844 | 0 | 70.8 | 69.24 | 4.8 | 5664
52 | 106637 | 06-08-2025 | C | Fixed plant | 10 - 40 mm | 340 | 4.46 | 4.83 | 63.08 | 1.49273 | 1.907 | 0 | 0.023 | 0.05898 | 0.008 | 6.2 |  | 1516.4 | 1642.2 | 21447.2 | 507.5282 | 648.38 | 0 | 7.82 | 20.0532 | 2.72 | 2108
53 | 106636 | 06-08-2025 | C | Fixed plant | Fines | 1360 | 4.72 | 95.28 | 61.93 | 2.89834 | 2.605 | 0 | 0.05 | 0.06339 | 0.004 | 5.63 |  | 6419.2 | 129580.8 | 84224.8 | 3941.7424 | 3542.8 | 0 | 68 | 86.2104 | 5.44 | 7656.8
54 | 110439 | 05-08-2025 | C | Fixed plant | 10 - 40 mm | 600 | 4.38 | 4.65 | 66.8 | 0.93211 | 0.725 | 0 | 0.014 | 0.04157 | -0.002 | 2.68 |  | 2628 | 2790 | 40080 | 559.266 | 435 | 0 | 8.4 | 24.942 | -1.2 | 1608
55 | 110444 | 05-08-2025 | C | Fixed plant | Fines | 1400 | 4.63 | 95.37 | 63.22 | 2.82386 | 2.809 | 0 | 0.049 | 0.05201 | 0.012 | 3.67 |  | 6482 | 133518 | 88508 | 3953.404 | 3932.6 | 0 | 68.6 | 72.814 | 16.8 | 5138
56 | 110441 | 05-08-2025 | C | Extech plant | Fines | 1000 | 4.49 | 95.51 | 62.95 | 2.84349 | 3.128 | 0 | 0.052 | 0.05097 | 0.014 | 3.77 |  | 4490 | 95510 | 62950 | 2843.49 | 3128 | 0 | 52 | 50.97 | 14 | 3770
57 | 110427 | 04-08-2025 | C | Propel plant | 10 - 40 mm | 360 | 4.29 | 4.76 | 61.95 | 3.77571 | 2.398 | 0 | 0.018 | 0.06646 | 0.014 | 4.95 |  | 1544.4 | 1713.6 | 22302 | 1359.2556 | 863.28 | 0 | 6.48 | 23.9256 | 5.04 | 1782
58 | 110426 | 04-08-2025 | C | Propel plant | Fines | 1440 | 4.87 | 95.13 | 58.59 | 4.32288 | 5.156 | 0 | 0.055 | 0.07937 | 0.027 | 6.35 |  | 7012.8 | 136987.2 | 84369.6 | 6224.9472 | 7424.64 | 0 | 79.2 | 114.2928 | 38.88 | 9144
59 | 110423 | 03-08-2025 | C | Propel plant | 10 - 40 mm | 300 | 4.47 | 4.73 | 60.97 | 3.44058 | 3.647 | 0.009 | 0.055 | 0.06683 | 0.039 | 5.39 |  | 1341 | 1419 | 18291 | 1032.174 | 1094.1 | 2.7 | 16.5 | 20.049 | 11.7 | 1617
60 | 110419 | 03-08-2025 | C | Propel plant | Fines | 1200 | 4.78 | 95.22 | 61.46 | 3.49701 | 3.908 | 0.009 | 0.039 | 0.05509 | 0.016 | 4.43 |  | 5736 | 114264 | 73752 | 4196.412 | 4689.6 | 10.8 | 46.8 | 66.108 | 19.2 | 5316
61 | 110398 | 02-08-2025 | C | Propel plant | 10 - 40 mm | 200 | 4.36 | 4.74 | 63.32 | 2.15592 | 2.664 | 0 | 0.025 | 0.06542 | 0.004 | 4.4 |  | 872 | 948 | 12664 | 431.184 | 532.8 | 0 | 5 | 13.084 | 0.8 | 880
62 | 110397 | 02-08-2025 | C | Propel plant | Fines | 800 | 4.88 | 95.12 | 62.93 | 3.41683 | 2.877 | 0 | 0.05 | 0.04847 | 0.051 | 3.39 |  | 3904 | 76096 | 50344 | 2733.464 | 2301.6 | 0 | 40 | 38.776 | 40.8 | 2712
63 | 106635 | 01-08-2025 | C | Propel plant | 10 - 40 mm | 400 | 4.66 | 4.93 | 63.8 | 1.52567 | 1.975 | 0 | 0.023 | 0.09521 | 0.011 | 4.94 | Dt 1.8.25 | 1864 | 1972 | 25520 | 610.268 | 790 | 0 | 9.2 | 38.084 | 4.4 | 1976
64 | 106634 | 01-08-2025 | C | Extec plant | Fines | 600 | 4.84 | 95.16 | 62.5 | 4.57611 | 2.475 | 0 | 0.047 | 0.0477 | 0.058 | 3.27 | Dt 1.8.25 | 2904 | 57096 | 37500 | 2745.666 | 1485 | 0 | 28.2 | 28.62 | 34.8 | 1962
65 | 106633 | 01-08-2025 | C | Propel plant | Fines | 1000 | 4.73 | 95.27 | 62.72 | 4.10654 | 2.373 | 0 | 0.058 | 0.05918 | 0.154 | 3.37 | Dt 01.8.25 | 4730 | 95270 | 62720 | 4106.54 | 2373 | 0 | 58 | 59.18 | 154 | 3370
[7 empty] | 'O' Size | 'U' Size | Fe | SiO2 | Al2O3 | Na2O | K2O | P | MnO | LOI
[5 empty] | Fines | 36000 | 4.735378 | 95.26462 | 60.49929 | 3.955504 | 4.018832 | 0.001 | 0.05244 | 0.06818411 | 0.02510556 | 5.161911 |  | 170473.6 | 3429526.4 | 2177974.4 | 142398.1304 | 144677.96 | 36 | 1887.84 | 2454.628 | 903.8 | 185828.8
[5 empty] | CLO | 9000 | 4.461978 | 4.779667 | 63.00823 | 2.343132 | 2.62696 | 0.0008111111 | 0.02566444 | 0.06755327 | 0.01585111 | 4.632867 |  | 40157.8 | 43017 | 567074.1 | 21088.192 | 23642.64 | 7.3 | 230.98 | 607.9794 | 142.66 | 41695.8

## Retest
-------------------------------------- No Samples Details Found --------------------------------------------

## Replicate
Inspection and Analysis Report
CARGO DESCRIBED AS: | IRON
NAME OF CLIENT: | M/S ODISHA MINING CORPORATION LTD
SOURCE: | BANSPANI MINE
NATURE OF WORK: | PRODUCT SAMPLE
SAMPLE TYPE: | REGULAR
Test Parameter | Test Protocol
Sr. no. | Sample ID | Lab Sample ID | Parent Pouch Code | Analysis Received Date | Analysis Completion Date | Preparation Received Date | Preparation Released Date | Field Received Date | Field Released Date | Production On | Field-Shift | Location | Name Of Scr Plant | Product Size | Representative Lot Qty | Total Product Qty | Size Analysis |  | Results | [9 empty] | Field Comments | SPU Comments | Lab Comments
[17 empty] | 'O' Size | 'U' Size | Fe | SiO2 | Al2O3 | Na2O | K2O | S | P | MnO | LOI | M
1 |  | 260820250101083125 | P0000000106647 | 26-08-2025 12:35:46 |  | 23-07-2025 10:37:16 | 23-07-2025 11:39:36 | 23-07-2025 09:26:04 | 23-07-2025 10:28:41 | 23-07-2025 | A | Banspani Mines | Propel Plant | 10 - 40 mm | 200 | 200 | 4.47 | 4.75 | [10 empty] | Ds 22.7.25
2 |  | 260820250101083124 | P0000000106638 | 26-08-2025 12:35:18 |  | 22-07-2025 10:21:15 | 22-07-2025 11:14:57 | 22-07-2025 10:19:09 | 22-07-2025 10:19:16 | 22-07-2025 | A | Banspani Mines | Propel plant | Fines | 800 | 1000 | 4.82 | 95.18 | [10 empty] | D/s : 21.07.25 | D/s : 21.07.25

## Retain
-------------------------------------- No Samples Details Found --------------------------------------------
| 1000 | 62.05
| 944.36 | 62.02
| 1000 | 62.11
| 1000 | 61.86
| 3944.36 | 62.00986