## Production Sample
PRODUCTION Sample Analysis Report JUNE'25
Lab:
Sr. no. | Samp ID | Shift |  | Product Type | Lot Size | Size Analysis |  | Result
|  |  | Plant Name |  |  | 'O' Size | 'U' Size | Fe | SiO2 | Al2O3 | Na2O | K2O | P | MnO | LOI
1 | 100986 | A | Horrizon | CLO | 200 | 4.63 | 4.88 | 63.509 | 2.74 | 2.467 |  |  | 0.032 |  | 3.59 | 12701.8 | 548 | 493.4 | 0 | 0 | 6.4 | 0 | 718 | 926 | 976
2 | 100985 | A | Horrizon plant | Fines | 800 | 4.59 | 95.41 | 60.826 | 4.26 | 3.813 |  |  | 0.043 |  | 4.08 | 48660.8 | 3408 | 3050.4 | 0 | 0 | 34.4 | 0 | 3264 | 3672 | 76328
3 | 100981 | A | Fixed Crusher plant | CLO | 300 | 4.37 | 4.77 | 61.049 | 4.12 | 3.691 |  |  | 0.036 |  | 4.25 | 18314.7 | 1236 | 1107.3 | 0 | 0 | 10.8 | 0 | 1275 | 1311 | 1431
4 | 100980 | A | Fixed Crusher plant | Fines | 1200 | 4.83 | 95.17 | 60.826 | 4.41 | 3.813 |  |  | 0.032 |  | 4.02 | 72991.2 | 5292 | 4575.6 | 0 | 0 | 38.4 | 0 | 4824 | 5796 | 114204 | 178.01
5 | 98116 | A | Horrizon plant | CLO | 200 | 4.59 | 4.88 | 62.838 | 2.81 | 2.264 |  |  | 0.041 |  | 4.55 | 12567.6 | 562 | 452.8 | 0 | 0 | 8.2 | 0 | 910 | 918 | 976
6 | 100979 | A | Horrizon plant | Fines | 800 | 4.81 | 95.19 | 60.602 | 4.21 | 3.548 |  |  | 0.046 |  | 4.8 | 48481.6 | 3368 | 2838.4 | 0 | 0 | 36.8 | 0 | 3840 | 3848 | 76152
7 | 98115 | A | Fixed Crusher plant | CLO | 400 | 4.33 | 4.7 | 64.627 | 2.41 | 2.039 |  |  | 0.018 |  | 3.11 | 25850.8 | 964 | 815.6 | 0 | 0 | 7.2 | 0 | 1244 | 1732 | 1880
8 | 98114 | A | Fixed Crusher plant | Fines | 600 | 4.58 | 95.42 | 63.509 | 2.81 | 2.753 |  |  | 0.045 |  | 3.49 | 38105.4 | 1686 | 1651.8 | 0 | 0 | 27 | 0 | 2094 | 2748 | 57252
9 | 98113 | A | Fixed Crusher plant | Fines | 1000 | 4.82 | 95.18 | 63.733 | 3.21 | 2.039 |  |  | 0.03 |  | 3.44 | 63733 | 3210 | 2039 | 0 | 0 | 30 | 0 | 3440 | 4820 | 95180
10 | 98137 | A | Horrizon plant | CLO | 300 | 4.18 | 4.78 | 60.844 | 4.03 | 3.222 |  |  | 0.035 |  | 5.34 | 18253.2 | 1209 | 966.6 | 0 | 0 | 10.5 | 0 | 1602 | 1254 | 1434
11 | 98136 | A | Horrizon plant | Fines | 1200 | 4.75 | 95.25 | 62.64 | 3.78 | 2.651 |  |  | 0.028 |  | 3.65 | 75168 | 4536 | 3181.2 | 0 | 0 | 33.6 | 0 | 4380 | 5700 | 114300
12 | 98139 | A | Fixed Crusher plant | Fines | 300 | 4.83 | 95.17 | 65.39 | 4.95748 | 0.329 | 0 | 0.018 | 0.01756 | 0.004 | 1.1 | 19617 | 1487.244 | 98.7 | 0 | 5.4 | 5.268 | 1.2 | 330 | 1449 | 28551
13 | 98142 | A | Fixed Crusher plant | CLO | 300 | 3.84 | 4.25 | 61.77 | 6.51769 | 2.302 | 0 | 0.031 | 0.03356 | 0.023 | 2.66 | 18531 | 1955.307 | 690.6 | 0 | 9.3 | 10.068 | 6.9 | 798 | 1152 | 1275
14 | 98138 | A | Fixed Crusher plant | Fines | 900 | 4.75 | 95.25 | 55.73 | 8.55223 | 6.103 | 0.002 | 0.079 | 0.04347 | 0.015 | 5.34 | 50157 | 7697.007 | 5492.7 | 1.8 | 71.1 | 39.123 | 13.5 | 4806 | 4275 | 85725
15 | 98144 | A | Horrizon plant | Fines | 600 | 4.3 | 95.7 | 57.98 | 7.06587 | 5.215 | 0 | 0.136 | 0.04267 | 0.045 | 4.34 | 34788 | 4239.522 | 3129 | 0 | 81.6 | 25.602 | 27 | 2604 | 2580 | 57420
16 | 98143 | A | Horrizon plant | Fines | 1000 | 4.37 | 95.63 | 60.08 | 5.53292 | 4.227 | 0 | 0.092 | 0.03989 | 0.026 | 3.92 | 60080 | 5532.92 | 4227 | 0 | 92 | 39.89 | 26 | 3920 | 4370 | 95630
17 | 98145 | A | Horrizon plant | CLO | 400 | 4.65 | 4.91 | 59.2 | 3.46659 | 4.907 | 0 | 0.028 | 0.08658 | 0.022 | 6.64 | 23680 | 1386.636 | 1962.8 | 0 | 11.2 | 34.632 | 8.8 | 2656 | 1860 | 1964
18 | 98159 | A | Harrizon plant | CLO | 300 | 3.16 | 4.92 | 61.66 | 2.8306 | 3.801 | 0 | 0.022 | 0.06687 | 0.007 | 4.92 | 18498 | 849.18 | 1140.3 | 0 | 6.6 | 20.061 | 2.1 | 1476 | 948 | 1476
19 | 98158 | A | Harrizon plant | Fines | 1200 | 4.7 | 95.3 | 60.45 | 3.95666 | 4.419 | 0 | 0.049 | 0.06169 | 0.017 | 4.89 | 72540 | 4747.992 | 5302.8 | 0 | 58.8 | 74.028 | 20.4 | 5868 | 5640 | 114360
20 | 98162 | A | Horrizon plant | Fines | 600 | 4.84 | 95.16 | 59.84 | 5.20184 | 4.628 | 0 | 0.068 | 0.04767 | 0.042 | 4.27 | 35904 | 3121.104 | 2776.8 | 0 | 40.8 | 28.602 | 25.2 | 2562 | 2904 | 57096
21 | 98161 | A | Horrizon plant | Fines | 1000 | 4.71 | 95.29 | 59.72 | 5.22715 | 4.712 | 0 | 0.065 | 0.04777 | 0.033 | 4.34 | 59720 | 5227.15 | 4712 | 0 | 65 | 47.77 | 33 | 4340 | 4710 | 95290
22 | 98160 | A | Horrizon plant | CLO | 400 | 4.56 | 4.75 | 61.23 | 4.16357 | 3.949 | 0 | 0.046 | 0.05434 | 0.075 | 4.02 | 24492 | 1665.428 | 1579.6 | 0 | 18.4 | 21.736 | 30 | 1608 | 1824 | 1900
23 | 96481 | A | Horrizon | Fines | 600 | 4.86 | 95.14 | 60.7 | 4.19563 | 4.122 | 0.011 | 0.052 | 0.056 | 0.026 | 4.57 | 36420 | 2517.378 | 2473.2 | 6.6 | 31.2 | 33.6 | 15.6 | 2742 | 2916 | 57084
24 | 96480 | A | Horrizon | Fines | 1000 | 4.77 | 95.23 | 60.83 | 4.1531 | 3.921 | 0.176 | 0.056 | 0.05387 | 0.025 | 4.45 | 60830 | 4153.1 | 3921 | 176 | 56 | 53.87 | 25 | 4450 | 4770 | 95230
25 | 96479 | A | Horrizon | CLO | 400 | 4.28 | 4.81 | 63.47 | 2.79756 | 2.648 | 0 | 0.022 | 0.05196 | 0.044 | 3.56 | 25388 | 1119.024 | 1059.2 | 0 | 8.8 | 20.784 | 17.6 | 1424 | 1712 | 1924
26 | 96477 | A | Horizon plant | CLO | 400 | 4.58 | 4.85 | 65.11 | 1.70959 | 1.729 | 0 | 0.022 | 0.05155 | 0.01 | 3.28 | 26044 | 683.836 | 691.6 | 0 | 8.8 | 20.62 | 4 | 1312 | 1832 | 1940
27 | 96476 | A | Horizon Fixed | Fines | 600 | 4.73 | 95.27 | 60.33 | 4.04368 | 4.305 | 0 | 0.045 | 0.06066 | 0.022 | 5.08 | 36198 | 2426.208 | 2583 | 0 | 27 | 36.396 | 13.2 | 3048 | 2838 | 57162
28 | 96475 | A | Horizon plant | Fines | 1000 | 4.68 | 95.32 | 60.15 | 4.03003 | 4.479 | 0 | 0.046 | 0.06127 | 0.021 | 5.2 | 60150 | 4030.03 | 4479 | 0 | 46 | 61.27 | 21 | 5200 | 4680 | 95320
29 | 96452 | A | Fixed Crusher plant | CLO | 360 | 4.43 | 4.82 | 63.36 | 2.45393 | 2.467 | 0 | 0.026 | 0.06208 | 0.011 | 4.22 | 22809.6 | 883.4148 | 888.12 | 0 | 9.36 | 22.3488 | 3.96 | 1519.2 | 1594.8 | 1735.2
30 | 96451 | A | Fixed Crusher plant | Fines | 1440 | 4.8 | 95.2 | 58.34 | 5.75115 | 5.018 | 0 | 0.078 | 0.05996 | 0.057 | 5.34 | 84009.6 | 8281.656 | 7225.92 | 0 | 112.32 | 86.3424 | 82.08 | 7689.6 | 6912 | 137088
31 | 96488 | A | Horrizon plant | Fines | 600 | 4.86 | 95.14 | 62.81 | 2.85492 | 3.153 | 0.009 | 0.031 | 0.05468 | 0.028 | 3.92 | 37686 | 1712.952 | 1891.8 | 5.4 | 18.6 | 32.808 | 16.8 | 2352 | 2916 | 57084
32 | 96487 | A | Horrizon plant | Fines | 1000 | 4.85 | 95.15 | 62.85 | 2.79845 | 3.106 | 0 | 0.026 | 0.05473 | 0.025 | 3.99 | 62850 | 2798.45 | 3106 | 0 | 26 | 54.73 | 25 | 3990 | 4850 | 95150
33 | 96486 | A | Horrizon plant | CLO | 400 | 4.75 | 4.87 | 64.38 | 2.42088 | 1.849 | 0.01 | 0.02 | 0.05126 | 0.011 | 3.4 | 25752 | 968.352 | 739.6 | 4 | 8 | 20.504 | 4.4 | 1360 | 1900 | 1948
34 | 96491 | A | Horrizon plant | Fines | 1000 | 4.78 | 95.22 | 62.82 | 2.93373 | 2.983 | 0.006 | 0.028 | 0.05484 | 0.03 | 4.02 | 62820 | 2933.73 | 2983 | 6 | 28 | 54.84 | 30 | 4020 | 4780 | 95220
35 | 96490 | A | Horrizon plant | Fines | 1000 | 4.64 | 95.36 | 62.86 | 2.93521 | 3.047 | 0 | 0.031 | 0.05464 | 0.024 | 3.9 | 62860 | 2935.21 | 3047 | 0 | 31 | 54.64 | 24 | 3900 | 4640 | 95360
36 | 96489 | A | Horrizon plant | CLO | 500 | 4.67 | 4.87 | 63.46 | 2.13287 | 2.705 | 0 | 0.016 | 0.06378 | 0.011 | 4.21 | 31730 | 1066.435 | 1352.5 | 0 | 8 | 31.89 | 5.5 | 2105 | 2335 | 2435
37 | 96496 | G | Horizon 2 | Fines | 1000 | 4.91 | 95.09 | 58.73 | 4.28693 | 5.055 | 0 | 0.05 | 0.07573 | 0.019 | 6.31 | 58730 | 4286.93 | 5055 | 0 | 50 | 75.73 | 19 | 6310 | 4910 | 95090
38 | 96495 | G | Harrizon fixed | Fines | 1000 | 4.85 | 95.15 | 58.69 | 4.33231 | 5.023 | 0.011 | 0.053 | 0.07341 | 0.017 | 6.34 | 58690 | 4332.31 | 5023 | 11 | 53 | 73.41 | 17 | 6340 | 4850 | 95150
39 | 96494 | G | Horizon Fixed | CLO | 500 | 3.25 | 4.86 | 61.63 | 2.71921 | 3.53 | 0 | 0.019 | 0.07024 | 0.015 | 5.39 | 30815 | 1359.605 | 1765 | 0 | 9.5 | 35.12 | 7.5 | 2695 | 1625 | 2430
40 | 96499 | A | Horizon 2 | Fines | 760 | 4.56 | 95.44 | 60.19 | 4.60306 | 4.579 | 0 | 0.049 | 0.05219 | 0.021 | 4.48 | 45744.4 | 3498.3256 | 3480.04 | 0 | 37.24 | 39.6644 | 15.96 | 3404.8 | 3465.6 | 72534.4
41 | 96498 | A | Horizon plant | Fines | 1000 | 4.73 | 95.27 | 60.41 | 5.24195 | 3.978 | 0 | 0.047 | 0.04975 | 0.515 | 3.61 | 60410 | 5241.95 | 3978 | 0 | 47 | 49.75 | 515 | 3610 | 4730 | 95270
42 | 96497 | A | Horizon plant | CLO | 440 | 4.4 | 4.83 | 63.08 | 3.14239 | 3.165 | 0.032 | 0.024 | 0.03973 | 0.006 | 3.3 | 27755.2 | 1382.6516 | 1392.6 | 14.08 | 10.56 | 17.4812 | 2.64 | 1452 | 1936 | 2125.2
43 | 91346 | A | Extec plant | Fines | 600 | 4.81 | 95.19 | 58.53 | 4.73701 | 5.292 | 0 | 0.051 | 0.06641 | 0.018 | 5.98 | 35118 | 2842.206 | 3175.2 | 0 | 30.6 | 39.846 | 10.8 | 3588 | 2886 | 57114
44 | 91345 | A | Horizon plant | Fines | 1000 | 4.77 | 95.23 | 58.49 | 4.70872 | 5.362 | 0 | 0.05 | 0.06439 | 0.023 | 6 | 58490 | 4708.72 | 5362 | 0 | 50 | 64.39 | 23 | 6000 | 4770 | 95230
45 | 90137 | A | Horizon plant | CLO | 400 | 4.36 | 4.62 | 61.38 | 3.61273 | 3.833 | 0 | 0.025 | 0.05229 | 0.024 | 4.56 | 24552 | 1445.092 | 1533.2 | 0 | 10 | 20.916 | 9.6 | 1824 | 1744 | 1848
46 | 90569 | A | Extec | Fines | 600 | 4.71 | 95.29 | 62.33 | 3.60585 | 2.972 | 0 | 0.049 | 0.05482 | 0.013 | 4 | 37398 | 2163.51 | 1783.2 | 0 | 29.4 | 32.892 | 7.8 | 2400 | 2826 | 57174
47 | 90568 | A | Horrizon plant | Fines | 1000 | 4.45 | 95.55 | 62.4 | 3.60135 | 2.937 | 0 | 0.05 | 0.05492 | 0.018 | 3.93 | 62400 | 3601.35 | 2937 | 0 | 50 | 54.92 | 18 | 3930 | 4450 | 95550
48 | 90567 | A | Horrizon | CLO | 400 | 4.29 | 4.69 | 62.59 | 2.18008 | 2.883 | 0 | 0.022 | 0.06199 | 0.089 | 4.82 | 25036 | 872.032 | 1153.2 | 0 | 8.8 | 24.796 | 35.6 | 1928 | 1716 | 1876
49 | 92447 | A | Extec | Fines | 600 | 4.79 | 95.21 | 53.44 | 4.67063 | 7.898 | 0 | 0.046 | 0.1277 | 0.017 | 10.56 | 32064 | 2802.378 | 4738.8 | 0 | 27.6 | 76.62 | 10.2 | 6336 | 2874 | 57126
50 | 92446 | A | Horrizon plant | Fines | 1000 | 4.65 | 95.35 | 53.37 | 4.68318 | 7.948 | 0 | 0.046 | 0.1282 | 0.018 | 10.6 | 53370 | 4683.18 | 7948 | 0 | 46 | 128.2 | 18 | 10600 | 4650 | 95350
51 | 92445 | A | Horrizon plant | CLO | 400 | 4.57 | 4.86 | 55.1 | 4.33825 | 7.132 | 0.085 | 0.03 | 0.1068 | 0.018 | 9.28 | 22040 | 1735.3 | 2852.8 | 34 | 12 | 42.72 | 7.2 | 3712 | 1828 | 1944
|  |  |  | Ore Type | Tons |  |  | Fe | SiO2 | Al2O3 | Na2O | K2O | P | MnO | LOI
|  |  |  | FINES | 28000 | 4.722343 | 95.27766 | 60.22086 | 4.410804 | 4.22377 | 0.007385714 | 0.04327357 | 0.05587149 | 0.03763357 | 4.863657 | 1686184 | 123502.5126 | 118265.56 | 206.8 | 1211.66 | 1564.4018 | 1053.74 | 136182.4 | 132225.6 | 2667774.4
|  |  |  | CLO | 7000 | 4.516886 | 4.7882 | 62.11584 | 3.127328 | 3.233831 | 0.00744 | 0.01990286 | 0.05525386 | 0.02082857 | 4.516886 | 434810.9 | 21891.2934 | 22636.82 | 52.08 | 139.32 | 386.777 | 145.8 | 31618.2 | 30147.8 | 33517.4
35000
Note on F18: [Threaded comment] Your version of Excel allows you to read this threaded comment; however, any edits to it will get removed if the file is opened in a newer version of Excel. Learn more: https://go.microsoft.com/fwlink/?linkid=870924 Comment: 65% CLO Produced 16.06.25

## Product(June)_Fines (hidden)
Lab Sample ID | Product Type | Lot Size | Size Analysis |  | Result
|  |  | 'O' Size | 'U' Size | Fe | SiO2 | Al2O3 | Na2O | K2O | P | MnO | LOI
250620250121083053 | Fines | 800 | 4.59 | 95.41 | 60.826 | 4.26 | 3.813 |  |  | 0.043 |  | 4.08
240620250121083221 | Fines | 1200 | 4.83 | 95.17 | 60.826 | 4.41 | 3.813 |  |  | 0.032 |  | 4.02
230620250121083044 | Fines | 800 | 4.81 | 95.19 | 60.602 | 4.21 | 3.548 |  |  | 0.046 |  | 4.8
220620250121083081 | Fines | 600 | 4.58 | 95.42 | 63.509 | 2.81 | 2.753 |  |  | 0.045 |  | 3.49
220620250121083080 | Fines | 1000 | 4.82 | 95.18 | 63.733 | 3.21 | 2.039 |  |  | 0.03 |  | 3.44
180620250121083067 | Fines | 1200 | 4.75 | 95.25 | 62.64 | 3.78 | 2.651 |  |  | 0.028 |  | 3.65
170620250121083061 | Fines | 900 | 4.75 | 95.25 | 55.73 | 8.55223 | 6.103 | 0.002 | 0.079 | 0.04347 | 0.015 | 5.34
150620250121083079 | Fines | 600 | 4.3 | 95.7 | 57.98 | 7.06587 | 5.215 | 0 | 0.136 | 0.04267 | 0.045 | 4.34
150620250121083078 | Fines | 1000 | 4.37 | 95.63 | 60.08 | 5.53292 | 4.227 | 0 | 0.092 | 0.03989 | 0.026 | 3.92
140620250121083097 | Fines | 1200 | 4.7 | 95.3 | 60.45 | 3.95666 | 4.419 | 0 | 0.049 | 0.06169 | 0.017 | 4.89
130620250121083101 | Fines | 600 | 4.84 | 95.16 | 59.84 | 5.20184 | 4.628 | 0 | 0.068 | 0.04767 | 0.042 | 4.27
130620250121083100 | Fines | 1000 | 4.71 | 95.29 | 59.72 | 5.22715 | 4.712 | 0 | 0.065 | 0.04777 | 0.033 | 4.34
120620250121083129 | Fines | 600 | 4.86 | 95.14 | 60.7 | 4.19563 | 4.122 | 0.011 | 0.052 | 0.056 | 0.026 | 4.57
120620250121083128 | Fines | 1000 | 4.77 | 95.23 | 60.83 | 4.1531 | 3.921 | 0.176 | 0.056 | 0.05387 | 0.025 | 4.45
110620250121083083 | Fines | 600 | 4.73 | 95.27 | 60.33 | 4.04368 | 4.305 | 0 | 0.045 | 0.06066 | 0.022 | 5.08
110620250121083082 | Fines | 1000 | 4.68 | 95.32 | 60.15 | 4.03003 | 4.479 | 0 | 0.046 | 0.06127 | 0.021 | 5.2
100620250121083085 | Fines | 1440 | 4.8 | 95.2 | 58.34 | 5.75115 | 5.018 | 0 | 0.078 | 0.05996 | 0.057 | 5.34
090620250121083103 | Fines | 600 | 4.86 | 95.14 | 62.81 | 2.85492 | 3.153 | 0.009 | 0.031 | 0.05468 | 0.028 | 3.92
090620250121083102 | Fines | 1000 | 4.85 | 95.15 | 62.85 | 2.79845 | 3.106 | 0 | 0.026 | 0.05473 | 0.025 | 3.99
080620250121083053 | Fines | 1000 | 4.78 | 95.22 | 62.82 | 2.93373 | 2.983 | 0.006 | 0.028 | 0.05484 | 0.03 | 4.02
080620250121083052 | Fines | 1000 | 4.64 | 95.36 | 62.86 | 2.93521 | 3.047 | 0 | 0.031 | 0.05464 | 0.024 | 3.9
070620250121083144 | Fines | 1000 | 4.91 | 95.09 | 58.73 | 4.28693 | 5.055 | 0 | 0.05 | 0.07573 | 0.019 | 6.31
070620250121083143 | Fines | 1000 | 4.85 | 95.15 | 58.69 | 4.33231 | 5.023 | 0.011 | 0.053 | 0.07341 | 0.017 | 6.34
060620250121083189 | Fines | 760 | 4.56 | 95.44 | 60.19 | 4.60306 | 4.579 | 0 | 0.049 | 0.05219 | 0.021 | 4.48
060620250121083188 | Fines | 1000 | 4.73 | 95.27 | 60.41 | 5.24195 | 3.978 | 0 | 0.047 | 0.04975 | 0.515 | 3.61
050620250121083137 | Fines | 600 | 4.81 | 95.19 | 58.53 | 4.73701 | 5.292 | 0 | 0.051 | 0.06641 | 0.018 | 5.98
050620250121083136 | Fines | 1000 | 4.77 | 95.23 | 58.49 | 4.70872 | 5.362 | 0 | 0.05 | 0.06439 | 0.023 | 6
040620250121083119 | Fines | 600 | 4.71 | 95.29 | 62.33 | 3.60585 | 2.972 | 0 | 0.049 | 0.05482 | 0.013 | 4
040620250121083118 | Fines | 1000 | 4.45 | 95.55 | 62.4 | 3.60135 | 2.937 | 0 | 0.05 | 0.05492 | 0.018 | 3.93
030620250121083290 | Fines | 600 | 4.79 | 95.21 | 53.44 | 4.67063 | 7.898 | 0 | 0.046 | 0.1277 | 0.017 | 10.56
030620250121083289 | Fines | 1000 | 4.65 | 95.35 | 53.37 | 4.68318 | 7.948 | 0 | 0.046 | 0.1282 | 0.018 | 10.6
|  | 24900 | 4.717293 | 95.28271 | 60.09773 | 4.415553 | 4.3254 | 0.008305221 | 0.04844418 | 0.05821421 | 0.04227068 | 4.976884
170620250121083063 | Fines | 300 | 4.83 | 95.17 | 65.39 | 4.95748 | 0.329 | 0 | 0.018 | 0.01756 | 0.004 | 1.1
Note on C38: [Threaded comment] Your version of Excel allows you to read this threaded comment; however, any edits to it will get removed if the file is opened in a newer version of Excel. Learn more: https://go.microsoft.com/fwlink/?linkid=870924 Comment: 65% CLO Produced 16.06.25

## Product(June)_CLO (hidden)
Lab Sample ID | Product Type | Lot Size | Size Analysis |  | Result
|  |  | 'O' Size | 'U' Size | Fe | SiO2 | Al2O3 | Na2O | K2O | P | MnO | LOI
250620250121083054 | CLO | 200 | 4.63 | 4.88 | 63.509 | 2.74 | 2.467 |  |  | 0.032 |  | 3.59
240620250121083222 | CLO | 300 | 4.37 | 4.77 | 61.049 | 4.12 | 3.691 |  |  | 0.036 |  | 4.25 | 6800 | 4.297324 | 4.7855 | 62.07487 | 3.13872 | 3.256385 | 0.007658824 | 0.02048824 | 0.05593779 | 0.02144118 | 4.544147
230620250121083045 | CLO | 200 | 4.59 | 4.88 | 62.838 | 2.81 | 2.264 |  |  | 0.041 |  | 4.55
220620250121083082 | CLO | 400 | 4.33 | 4.7 | 64.627 | 2.41 | 2.039 |  |  | 0.018 |  | 3.11
180620250121083068 | CLO | 300 | 4.18 | 4.78 | 60.844 | 4.03 | 3.222 |  |  | 0.035 |  | 5.34
170620250121083062 | CLO | 300 | 3.84 | 4.25 | 61.77 | 6.51769 | 2.302 | 0 | 0.031 | 0.03356 | 0.023 | 2.66
150620250121083077 | CLO | 400 | 4.65 | 4.91 | 59.2 | 3.46659 | 4.907 | 0 | 0.028 | 0.08658 | 0.022 | 6.64
140620250121083098 | CLO | 300 | 3.16 | 4.92 | 61.66 | 2.8306 | 3.801 | 0 | 0.022 | 0.06687 | 0.007 | 4.92
130620250121083099 | CLO | 400 | 4.56 | 4.75 | 61.23 | 4.16357 | 3.949 | 0 | 0.046 | 0.05434 | 0.075 | 4.02
120620250121083127 | CLO | 400 | 4.28 | 4.81 | 63.47 | 2.79756 | 2.648 | 0 | 0.022 | 0.05196 | 0.044 | 3.56
110620250121083084 | CLO | 400 | 4.58 | 4.85 | 65.11 | 1.70959 | 1.729 | 0 | 0.022 | 0.05155 | 0.01 | 3.28
100620250121083086 | CLO | 360 | 4.43 | 4.82 | 63.36 | 2.45393 | 2.467 | 0 | 0.026 | 0.06208 | 0.011 | 4.22
090620250121083101 | CLO | 400 | 4.75 | 4.87 | 64.38 | 2.42088 | 1.849 | 0.01 | 0.02 | 0.05126 | 0.011 | 3.4
080620250121083051 | CLO | 500 | 4.67 | 4.87 | 63.46 | 2.13287 | 2.705 | 0 | 0.016 | 0.06378 | 0.011 | 4.21
070620250121083142 | CLO | 500 | 3.25 | 4.86 | 61.63 | 2.71921 | 3.53 | 0 | 0.019 | 0.07024 | 0.015 | 5.39
060620250121083187 | CLO | 440 | 4.4 | 4.83 | 63.08 | 3.14239 | 3.165 | 0.032 | 0.024 | 0.03973 | 0.006 | 3.3
050620250121083135 | CLO | 400 | 4.36 | 4.62 | 61.38 | 3.61273 | 3.833 | 0 | 0.025 | 0.05229 | 0.024 | 4.56
040620250121083117 | CLO | 400 | 4.29 | 4.69 | 62.59 | 2.18008 | 2.883 | 0 | 0.022 | 0.06199 | 0.089 | 4.82
030620250121083288 | CLO | 400 | 4.57 | 4.86 | 55.1 | 4.33825 | 7.132 | 0.085 | 0.03 | 0.1068 | 0.018 | 9.28

## Fines Blending(June'25) (hidden)
Fines Blending Certificate_BIOM(JUNE'25)
Lab Sample ID | Product Type | Lot Size | Size Analysis |  | Result
|  |  | 'O' Size | 'U' Size | Fe | SiO2 | Al2O3 | Na2O | K2O | P | MnO | LOI
250620250121083053 | Fines | 800 | 4.59 | 95.41 | 60.826 | 4.26 | 3.813 |  |  | 0.043 |  | 4.08
240620250121083221 | Fines | 1200 | 4.83 | 95.17 | 60.826 | 4.41 | 3.813 |  |  | 0.032 |  | 4.02
230620250121083044 | Fines | 800 | 4.81 | 95.19 | 60.602 | 4.21 | 3.548 |  |  | 0.046 |  | 4.8
030620250121083289 to 220620250121083081 | Fines | 24900 | 4.717293 | 95.28271 | 60.09773 | 4.415553 | 4.3254 | 0.008305221 | 0.04844418 | 0.05821421 | 0.04227068 | 4.976884
TOTAL |  | 27700 | 4.721177 | 95.27882 | 60.16487 | 4.404883 | 4.265952 | 0.007465704 | 0.04354729 | 0.05628642 | 0.03799783 | 4.904419

## CLO Blending(June'25) (hidden)
CLO Blending Certificate_BIOM(JUNE;25)
Lab Sample ID | Product Type | Lot Size | Size Analysis |  | Result
|  |  | 'O' Size | 'U' Size | Fe | SiO2 | Al2O3 | Na2O | K2O | P | MnO | LOI
250620250121083054 | CLO | 200 | 4.63 | 4.88 | 63.509 | 2.74 | 2.467 |  |  | 0.032 |  | 3.59
030620250121083288 to 240620250121083222 | CLO | 6800 | 4.297324 | 4.7855 | 62.07487 | 3.13872 | 3.256385 | 0.007658824 | 0.02048824 | 0.05593779 | 0.02144118 | 4.544147
| Total | 7000 | 4.306829 | 4.7882 | 62.11584 | 3.127328 | 3.233831 | 0.00744 | 0.01990286 | 0.05525386 | 0.02082857 | 4.516886