## Sample Analysis
Production Sample Analysis Report
Sr. no. |  | Name Of Plant | Product Type | Lot size | Size Analysis |  | Result
| ID |  |  |  | 'O' Size | 'U' Size | Fe | SiO2 | Al2O3 | Na2O | K2O | P | MnO | LOI
1 | 92444 | Horrizon plant | Fines | 1200 | 4.81 | 95.19 | 60.41 | 4.51858 | 4.281 | 0 | 0.052 | 0.05302 | 0.025 | 4.48 |  | 72492 | 5422.296 | 5137.2 | 0 | 62.4 | 63.624 | 30 | 5376
2 | 92443 | Horrizon plant | CLO | 300 | 4.56 | 4.73 | 64.41 | 2.47465 | 2.002 | 0 | 0.022 | 0.04628 | 0.026 | 3.22 |  | 19323 | 742.395 | 600.6 | 0 | 6.6 | 13.884 | 7.8 | 966
3 | 92440 | Horrizon fixed | Fines | 1200 | 4.64 | 95.36 | 60.27 | 5.02588 | 4.214 | 0 | 0.071 | 0.05472 | 0.015 | 4.23 |  | 72324 | 6031.056 | 5056.8 | 0 | 85.2 | 65.664 | 18 | 5076
4 | 92439 | Horrizon fixed | CLO | 300 | 4.58 | 4.88 | 61.59 | 3.11506 | 4.146 | 0.03 | 0.047 | 0.06303 | 0.01 | 4.34 |  | 18477 | 934.518 | 1243.8 | 9 | 14.1 | 18.909 | 3 | 1302
5 | 90133 | Horizon plant | Fines | 1200 | 4.32 | 95.68 | 60.395 | 4.559 | 3.895 |  |  | 0.042 |  | 4.27 |  | 72474 | 5470.8 | 4674 | 0 | 0 | 50.4 | 0 | 5124
6 | 90132 | Horizon plant | CLO | 300 | 4.29 | 4.81 | 61.372 | 3.18 | 2.936 |  |  | 0.051 |  | 4.96 |  | 18411.6 | 954 | 880.8 | 0 | 0 | 15.3 | 0 | 1488
7 | 91349 | Extec plant | Fines | 1000 | 4.85 | 95.15 | 60.47 | 4.78 | 3.813 |  |  | 0.053 |  | 4.75 |  | 60470 | 4780 | 3813 | 0 | 0 | 53 | 0 | 4750
8 | 91348 | Horrizon plant | Fines | 1000 | 4.74 | 95.26 | 61.372 | 4.39 | 2.794 |  |  | 0.045 |  | 4.75 |  | 61372 | 4390 | 2794 | 0 | 0 | 45 | 0 | 4750
9 | 91347 | Horrizon plant | CLO | 500 | 4.63 | 4.81 | 64.306 | 2.28 | 1.713 |  |  | 0.034 |  | 3.91 |  | 32153 | 1140 | 856.5 | 0 | 0 | 17 | 0 | 1955
10 | 91352 | Extec plant | Fines | 1400 | 4.77 | 95.23 | 62.501 | 3.56 | 2.977 |  |  | 0.031 |  | 3.92 |  | 87501.4 | 4984 | 4167.8 | 0 | 0 | 43.4 | 0 | 5488 | 60-62 Fe%
11 | 91351 | Horizon plant | Fines | 1000 | 4.61 | 95.39 | 62.726 | 3.89 | 2.467 |  |  | 0.042 |  | 3.86 |  | 62726 | 3890 | 2467 | 0 | 0 | 42 | 0 | 3860
12 | 91350 | Horizon plant | CLO | 600 | 4.43 | 4.77 | 62.049 | 3.61 | 2.916 |  |  | 0.059 |  | 4.44 |  | 37229.4 | 2166 | 1749.6 | 0 | 0 | 35.4 | 0 | 2664
13 | 90585 | Extec plant | Fines | 1400 | 4.57 | 95.43 | 61.16 | 4.45032 | 3.698 | 0 | 0.074 | 0.05382 | 0.018 | 4 |  | 85624 | 6230.448 | 5177.2 | 0 | 103.6 | 75.348 | 25.2 | 5600
14 | 90584 | Horizon plant | Fines | 1000 | 4.77 | 95.23 | 60.77 | 4.78128 | 4.035 | 0 | 0.078 | 0.04965 | 0.025 | 3.94 |  | 60770 | 4781.28 | 4035 | 0 | 78 | 49.65 | 25 | 3940
15 | 90583 | Horizon plant | CLO | 600 | 4.64 | 4.93 | 65.05 | 1.67397 | 1.759 | 0 | 0.021 | 0.05666 | 0.013 | 3.31 |  | 39030 | 1004.382 | 1055.4 | 0 | 12.6 | 33.996 | 7.8 | 1986
16 | 90588 | Extec plant | Fines | 1400 | 4.62 | 95.38 | 60.27 | 4.75179 | 4.282 | 0 | 0.078 | 0.05538 | 0.017 | 4.44 |  | 84378 | 6652.506 | 5994.8 | 0 | 109.2 | 77.532 | 23.8 | 6216
17 | 90587 | Horizon plant | Fines | 1000 | 4.71 | 95.29 | 60.24 | 4.81163 | 4.385 | 0 | 0.076 | 0.05648 | 0.016 | 4.33 |  | 60240 | 4811.63 | 4385 | 0 | 76 | 56.48 | 16 | 4330
18 | 90586 | Horizon plant | CLO | 600 | 4.57 | 4.81 | 63.47 | 2.35878 | 2.643 | 0 | 0.03 | 0.0635 | 0.01 | 3.94 |  | 38082 | 1415.268 | 1585.8 | 0 | 18 | 38.1 | 6 | 2364 | 62-65 Fe%
19 | 90592 | Horizon Fixed | CLO | 680 | 3.66 | 4.92 | 64.51 | 2.02337 | 1.974 | 0.175 | 0.033 | 0.05195 | 0.022 | 3.32 |  | 43866.8 | 1375.8916 | 1342.32 | 119 | 22.44 | 35.326 | 14.96 | 2257.6
20 | 90591 | Harrizon plant | Fines | 720 | 4.92 | 95.08 | 59.63 | 5.53101 | 4.411 | 0.012 | 0.083 | 0.04996 | 0.011 | 4.45 |  | 42933.6 | 3982.3272 | 3175.92 | 8.64 | 59.76 | 35.9712 | 7.92 | 3204
21 | 90590 | Extec screen plant | Fines | 1000 | 4.82 | 95.18 | 59.51 | 5.50272 | 4.557 | 0 | 0.086 | 0.0493 | 0.019 | 4.51 |  | 59510 | 5502.72 | 4557 | 0 | 86 | 49.3 | 19 | 4510
22 | 90589 | Harrizon plant | Fines | 1000 | 4.76 | 95.24 | 60.4 | 4.97137 | 4.044 | 0 | 0.08 | 0.04935 | 0.011 | 4.31 |  | 60400 | 4971.37 | 4044 | 0 | 80 | 49.35 | 11 | 4310
23 | 90098 | Extec | Fines | 1400 | 4.86 | 95.14 | 61.89 | 4.05016 | 3.374 | 0 | 0.059 | 0.05483 | 0.025 | 3.71 |  | 86646 | 5670.224 | 4723.6 | 0 | 82.6 | 76.762 | 35 | 5194
24 | 90097 | Horrizon | Fines | 1000 | 4.5 | 95.5 | 61.86 | 4.0884 | 3.463 | 0 | 0.058 | 0.0546 | 0.023 | 3.63 |  | 61860 | 4088.4 | 3463 | 0 | 58 | 54.6 | 23 | 3630
25 | 90096 | Horrizon | CLO | 600 | 4.57 | 4.83 | 65.25 | 1.45766 | 1.321 | 0 | 0.02 | 0.06238 | 0.006 | 3.39 |  | 39150 | 874.596 | 792.6 | 0 | 12 | 37.428 | 3.6 | 2034
26 | 90141 | Horrizon fixed plant | Fines | 560 | 4.6 | 95.4 | 59.63 | 5.28082 | 3.706 | 1.13 | 0.105 | 0.05278 | 0.022 | 4.19 |  | 33392.8 | 2957.2592 | 2075.36 | 632.8 | 58.8 | 29.5568 | 12.32 | 2346.4
27 | 90140 | Extec plant | Fines | 1000 | 4.84 | 95.16 | 60.55 | 5.11671 | 3.798 | 0 | 0.083 | 0.05332 | 0.021 | 4.13 |  | 60550 | 5116.71 | 3798 | 0 | 83 | 53.32 | 21 | 4130
28 | 90139 | Horrizon plant | Fines | 1000 | 4.72 | 95.28 | 59.3 | 5.16129 | 3.698 | 1.763 | 0.119 | 0.05182 | 0.019 | 4.16 |  | 59300 | 5161.29 | 3698 | 1763 | 119 | 51.82 | 19 | 4160
29 | 90138 | Horrizon plant | CLO | 640 | 4.76 | 4.89 | 64.04 | 2.16507 | 1.938 | 0 | 0.018 | 0.06959 | 0.007 | 3.9 |  | 40985.6 | 1385.6448 | 1240.32 | 0 | 11.52 | 44.5376 | 4.48 | 2496
30 | 85939 | Extec plant | Fines | 1400 | 4.75 | 95.25 | 60.05 | 4.77326 | 4.163 | 0.026 | 0.064 | 0.05726 | 0.036 | 4.78 |  | 84070 | 6682.564 | 5828.2 | 36.4 | 89.6 | 80.164 | 50.4 | 6692
31 | 85938 | Horrizon plant | Fines | 1000 | 4.91 | 95.09 | 60.17 | 4.81075 | 4.155 | 0 | 0.063 | 0.05868 | 0.033 | 4.63 |  | 60170 | 4810.75 | 4155 | 0 | 63 | 58.68 | 33 | 4630
32 | 85937 | Horrizon plant | CLO | 600 | 4.66 | 4.79 | 63.75 | 1.76097 | 2.322 | 0 | 0.019 | 0.07927 | 0.011 | 4.45 |  | 38250 | 1056.582 | 1393.2 | 0 | 11.4 | 47.562 | 6.6 | 2670
33 | 85943 | Horrizon 2 plant | Fines | 560 | 4.93 | 95.07 | 59.08 | 4.69301 | 4.292 | 1.398 | 0.088 | 0.05612 | 0.019 | 4.76 |  | 33084.8 | 2628.0856 | 2403.52 | 782.88 | 49.28 | 31.4272 | 10.64 | 2665.6
34 | 85942 | Extec plant | Fines | 1000 | 4.88 | 95.12 | 59.35 | 4.70162 | 4.434 | 0.943 | 0.079 | 0.05676 | 0.023 | 4.68 |  | 59350 | 4701.62 | 4434 | 943 | 79 | 56.76 | 23 | 4680
35 | 85941 | Horrizon plant | Fines | 1000 | 4.77 | 95.23 | 59.95 | 4.72798 | 4.325 | 0.163 | 0.068 | 0.05766 | 0.017 | 4.69 |  | 59950 | 4727.98 | 4325 | 163 | 68 | 57.66 | 17 | 4690
36 | 85940 | Horrizon plant | CLO | 640 | 4.71 | 4.83 | 64.66 | 1.92624 | 1.306 | 0 | 0.013 | 0.05477 | 0.037 | 3.95 |  | 41382.4 | 1232.7936 | 835.84 | 0 | 8.32 | 35.0528 | 23.68 | 2528
37 | 83164 | Horrizon plant | Fines | 1000 | 4.79 | 95.21 | 61.37 | 4.33613 | 3.607 | 0 | 0.062 | 0.04604 | 0.024 | 3.82 |  | 61370 | 4336.13 | 3607 | 0 | 62 | 46.04 | 24 | 3820
38 | 86473 | Extec plant | Fines | 1400 | 4.74 | 95.26 | 61.31 | 4.38994 | 3.641 | 0 | 0.064 | 0.04691 | 0.023 | 3.8 |  | 85834 | 6145.916 | 5097.4 | 0 | 89.6 | 65.674 | 32.2 | 5320
39 | 80550 | Horrizon plant | CLO | 600 | 4.49 | 4.86 | 64.87 | 1.75327 | 1.982 | 0 | 0.017 | 0.05653 | 0.013 | 3.29 |  | 38922 | 1051.962 | 1189.2 | 0 | 10.2 | 33.918 | 7.8 | 1974
40 | 85949 | Horrizon 2 | Fines | 560 | 4.78 | 95.22 | 60.72 | 4.41527 | 3.847 | 0 | 0.059 | 0.05887 | 0.016 | 4.57 |  | 34003.2 | 2472.5512 | 2154.32 | 0 | 33.04 | 32.9672 | 8.96 | 2559.2
41 | 85948 | Extec | Fines | 1000 | 4.86 | 95.14 | 60.89 | 4.43822 | 3.563 | 0 | 0.057 | 0.05836 | 0.016 | 4.57 |  | 60890 | 4438.22 | 3563 | 0 | 57 | 58.36 | 16 | 4570
42 | 85947 | Horrizon plant | Fines | 1000 | 4.66 | 95.34 | 60.62 | 4.54297 | 3.704 | 0 | 0.058 | 0.05827 | 0.02 | 4.71 |  | 60620 | 4542.97 | 3704 | 0 | 58 | 58.27 | 20 | 4710
43 | 85946 | Horrizon plant | CLO | 640 | 4.67 | 4.88 | 64.05 | 2.65641 | 1.334 | 0 | 0.024 | 0.05534 | 0.015 | 3.93 |  | 40992 | 1700.1024 | 853.76 | 0 | 15.36 | 35.4176 | 9.6 | 2515.2
44 | 86472 | Harrizon fixed | CLO | 600 | 3.67 | 4.96 | 63.62 | 2.53043 | 2.312 | 0 | 0.023 | 0.05332 | 0.019 | 3.77 |  | 38172 | 1518.258 | 1387.2 | 0 | 13.8 | 31.992 | 11.4 | 2262
45 | 86471 | Harrizon 2 | Fines | 1400 | 4.92 | 95.08 | 60.35 | 4.55029 | 4.059 | 0 | 0.06 | 0.05782 | 0.02 | 4.74 |  | 84490 | 6370.406 | 5682.6 | 0 | 84 | 80.948 | 28 | 6636
46 | 86470 | Harrizon Fixed | Fines | 1000 | 4.9 | 95.1 | 60.14 | 4.62771 | 4.311 | 0 | 0.06 | 0.05808 | 0.018 | 4.74 |  | 60140 | 4627.71 | 4311 | 0 | 60 | 58.08 | 18 | 4740
47 | 85952 | Harrizon | CLO | 600 | 3.7 | 4.82 | 64.86 | 1.70005 | 1.122 | 0 | 0.022 | 0.05181 | 0.046 | 3.7 |  | 38916 | 1020.03 | 673.2 | 0 | 13.2 | 31.086 | 27.6 | 2220
48 | 85951 | Extec | Fines | 1400 | 4.69 | 95.31 | 62.48 | 3.8854 | 2.604 | 0 | 0.048 | 0.04765 | 0.037 | 3.8 |  | 87472 | 5439.56 | 3645.6 | 0 | 67.2 | 66.71 | 51.8 | 5320
49 | 85950 | Harrizon | Fines | 1000 | 4.78 | 95.22 | 62.43 | 3.99595 | 2.646 | 0 | 0.05 | 0.0487 | 0.044 | 3.72 |  | 62430 | 3995.95 | 2646 | 0 | 50 | 48.7 | 44 | 3720
50 | 85957 | Extec | Fines | 1400 | 4.89 | 95.11 | 60.67 | 4.93718 | 3.642 | 0 | 0.068 | 0.05325 | 0.03 | 4.24 |  | 84938 | 6912.052 | 5098.8 | 0 | 95.2 | 74.55 | 42 | 5936
51 | 85956 | Horrizon plant | Fines | 1000 | 4.71 | 95.29 | 61.09 | 4.91523 | 3.379 | 0 | 0.061 | 0.05095 | 0.022 | 4 |  | 61090 | 4915.23 | 3379 | 0 | 61 | 50.95 | 22 | 4000
52 | 85955 | Horrizon plant | CLO | 600 | 4.64 | 5.01 | 64.02 | 1.78028 | 1.282 | 0.723 | 0.042 | 0.04584 | 0.318 | 3.54 |  | 38412 | 1068.168 | 769.2 | 433.8 | 25.2 | 27.504 | 190.8 | 2124
53 | 85960 | Extec | Fines | 1400 | 4.73 | 95.27 | 60.52 | 5.11869 | 3.73 | 0 | 0.073 | 0.04629 | 0.022 | 4.24 |  | 84728 | 7166.166 | 5222 | 0 | 102.2 | 64.806 | 30.8 | 5936
54 | 85959 | Horrizon | Fines | 1000 | 4.66 | 95.34 | 60.81 | 4.87897 | 3.577 | 0 | 0.069 | 0.04577 | 0.044 | 4.21 |  | 60810 | 4878.97 | 3577 | 0 | 69 | 45.77 | 44 | 4210
55 | 85958 | Horrizon | CLO | 600 | 4.59 | 4.91 | 63.92 | 2.65526 | 2.202 | 0 | 0.026 | 0.04678 | 0.054 | 3.5 |  | 38352 | 1593.156 | 1321.2 | 0 | 15.6 | 28.068 | 32.4 | 2100
56 | 86477 | Horrizon 2 | Fines | 800 | 4.82 | 95.18 | 59.15 | 6.50913 | 4.215 | 0.008 | 0.072 | 0.04687 | 0.028 | 4.28 |  | 47320 | 5207.304 | 3372 | 6.4 | 57.6 | 37.496 | 22.4 | 3424
57 | 86476 | Extec | Fines | 1000 | 4.88 | 95.12 | 59.43 | 6.47495 | 4.005 | 0 | 0.073 | 0.04614 | 0.026 | 4.12 |  | 59430 | 6474.95 | 4005 | 0 | 73 | 46.14 | 26 | 4120
58 | 86475 | Horrizon | Fines | 1000 | 4.76 | 95.24 | 59.07 | 6.66144 | 4.107 | 0 | 0.073 | 0.04674 | 0.027 | 4.31 |  | 59070 | 6661.44 | 4107 | 0 | 73 | 46.74 | 27 | 4310
59 | 86474 | Horrizon | CLO | 700 | 4.35 | 5.06 | 63.44 | 3.23442 | 1.854 | 0 | 0.03 | 0.05674 | 0.015 | 3.78 |  | 44408 | 2264.094 | 1297.8 | 0 | 21 | 39.718 | 10.5 | 2646
60 | 86480 | Extec | Fines | 1400 | 4.77 | 95.23 | 61.06 | 5.14688 | 3.604 | 0 | 0.071 | 0.04152 | 0.02 | 3.6 |  | 85484 | 7205.632 | 5045.6 | 0 | 99.4 | 58.128 | 28 | 5040
61 | 86479 | Horrizon plant | Fines | 1000 | 4.89 | 95.11 | 61.13 | 4.90335 | 3.618 | 0 | 0.07 | 0.04116 | 0.021 | 3.71 |  | 61130 | 4903.35 | 3618 | 0 | 70 | 41.16 | 21 | 3710
62 | 86478 | Horrizon plant | CLO | 600 | 4.34 | 5.02 | 65.23 | 1.95542 | 1.253 | 0 | 0.021 | 0.04542 | 0.048 | 3.24 |  | 39138 | 1173.252 | 751.8 | 0 | 12.6 | 27.252 | 28.8 | 1944
63 | 85968 | Extec | Fines | 1000 | 4.74 | 95.26 | 62.18 | 3.79379 | 3.052 | 0 | 0.058 | 0.04466 | 0.016 | 3.87 |  | 62180 | 3793.79 | 3052 | 0 | 58 | 44.66 | 16 | 3870
64 | 85967 | Horrizon plant | Fines | 1000 | 4.78 | 95.22 | 62.03 | 4.21099 | 3.147 | 0 | 0.061 | 0.04358 | 0.011 | 3.65 |  | 62030 | 4210.99 | 3147 | 0 | 61 | 43.58 | 11 | 3650
65 | 85966 | Horrizon plant | CLO | 500 | 4.84 | 4.93 | 64.92 | 1.85167 | 1.666 | 0 | 0.019 | 0.04716 | 0.015 | 3.44 |  | 32460 | 925.835 | 833 | 0 | 9.5 | 23.58 | 7.5 | 1720
66 | 86508 | Extec | Fines | 1400 | 4.65 | 95.35 | 61.73 | 4.72293 | 3.167 | 0.186 | 0.072 | 0.03941 | 0.019 | 3.34 |  | 86422 | 6612.102 | 4433.8 | 260.4 | 100.8 | 55.174 | 26.6 | 4676
67 | 86507 | Horrizon | Fines | 1000 | 4.8 | 95.2 | 61.96 | 4.22894 | 3.041 | 0.48 | 0.076 | 0.0386 | 0.02 | 3.36 |  | 61960 | 4228.94 | 3041 | 480 | 76 | 38.6 | 20 | 3360
68 | 86506 | Horrizon | CLO | 600 | 4.65 | 4.88 | 64.81 | 2.31451 | 1.782 | 0 | 0.018 | 0.04325 | 0.014 | 3.03 |  | 38886 | 1388.706 | 1069.2 | 0 | 10.8 | 25.95 | 8.4 | 1818
|  |  | Ore Type | Tons | Fe | SiO2 | Al2O3 | Na2O | K2O | P | MnO | LOI
|  |  | FINES | 49600 | 60.79496 | 4.717453 | 3.70749 | 0.1023492 | 0.06144113 | 0.04981799 | 0.0201621 | 4.173169 |  |  | 3015429.8 | 233985.6452 | 183891.52 | 5076.52 | 3047.48 | 2470.9724 | 1000.04 | 206989.2
|  |  | CLO | 12400 | 64.11281 | 2.256906 | 1.913092 | 0.04530645 | 0.02130968 | 0.05459524 | 0.03328387 | 3.712403 |  |  | 794998.8 | 27985.6344 | 23722.34 | 561.8 | 264.24 | 676.981 | 412.72 | 46033.8
62000

## Retest
-------------------------------------- No Samples Details Found --------------------------------------------

## Replicate
-------------------------------------- No Samples Details Found --------------------------------------------

## Retain
-------------------------------------- No Samples Details Found --------------------------------------------

## Blending Fines
Production Sample Analysis Report
| Mines | Banspani
| Lab: | Jilling Lab
Sr. no. | Lab Sample ID | Product Type | Lot size | Result
|  |  |  | Fe | SiO2 | Al2O3 | Na2O | K2O | P | MnO | LOI
1 | 010620250121083005 | Fines | 1200 | 60.41 | 4.51858 | 4.281 | 0 | 0.052 | 0.05302 | 0.025 | 4.48 |  | 72492 | 5422.296 | 5137.2 | 0 | 62.4 | 63.624 | 30 | 5376
2 | 300520250121083053 | Fines | 1200 | 60.27 | 5.02588 | 4.214 | 0 | 0.071 | 0.05472 | 0.015 | 4.23 |  | 72324 | 6031.056 | 5056.8 | 0 | 85.2 | 65.664 | 18 | 5076
3 | 220520250121083150 | Fines | 1200 | 60.395 | 4.559 | 3.895 |  |  | 0.042 |  | 4.27 |  | 72474 | 5470.8 | 4674 | 0 | 0 | 50.4 | 0 | 5124
4 | 210520250121083003 | Fines | 1000 | 60.47 | 4.78 | 3.813 |  |  | 0.053 |  | 4.75 |  | 60470 | 4780 | 3813 | 0 | 0 | 53 | 0 | 4750
5 | 210520250121083002 | Fines | 1000 | 61.372 | 4.39 | 2.794 |  |  | 0.045 |  | 4.75 |  | 61372 | 4390 | 2794 | 0 | 0 | 45 | 0 | 4750
6 | 200520250121083159 | Fines | 1400 | 62.501 | 3.56 | 2.977 |  |  | 0.031 |  | 3.92 |  | 87501.4 | 4984 | 4167.8 | 0 | 0 | 43.4 | 0 | 5488
7 | 200520250121083158 | Fines | 1000 | 62.726 | 3.89 | 2.467 |  |  | 0.042 |  | 3.86 |  | 62726 | 3890 | 2467 | 0 | 0 | 42 | 0 | 3860
8 | 190520250121083007 | Fines | 1400 | 61.16 | 4.45032 | 3.698 | 0 | 0.074 | 0.05382 | 0.018 | 4 |  | 85624 | 6230.448 | 5177.2 | 0 | 103.6 | 75.348 | 25.2 | 5600 | 61.8125
9 | 190520250121083006 | Fines | 1000 | 60.77 | 4.78128 | 4.035 | 0 | 0.078 | 0.04965 | 0.025 | 3.94 |  | 60770 | 4781.28 | 4035 | 0 | 78 | 49.65 | 25 | 3940
10 | 180520250121083003 | Fines | 1400 | 60.27 | 4.75179 | 4.282 | 0 | 0.078 | 0.05538 | 0.017 | 4.44 |  | 84378 | 6652.506 | 5994.8 | 0 | 109.2 | 77.532 | 23.8 | 6216
29 | 110520250121083002 | Fines | 1000 | 60.62 | 4.54297 | 3.704 | 0 | 0.058 | 0.05827 | 0.02 | 4.71 |  | 60620 | 4542.97 | 3704 | 0 | 58 | 58.27 | 20 | 4710
30 | 100520250121083025 | Fines | 1400 | 60.35 | 4.55029 | 4.059 | 0 | 0.06 | 0.05782 | 0.02 | 4.74 |  | 84490 | 6370.406 | 5682.6 | 0 | 84 | 80.948 | 28 | 6636
31 | 100520250121083024 | Fines | 1000 | 60.14 | 4.62771 | 4.311 | 0 | 0.06 | 0.05808 | 0.018 | 4.74 |  | 60140 | 4627.71 | 4311 | 0 | 60 | 58.08 | 18 | 4740
32 | 090520250121083026 | Fines | 1400 | 62.48 | 3.8854 | 2.604 | 0 | 0.048 | 0.04765 | 0.037 | 3.8 |  | 87472 | 5439.56 | 3645.6 | 0 | 67.2 | 66.71 | 51.8 | 5320
33 | 090520250121083025 | Fines | 1000 | 62.43 | 3.99595 | 2.646 | 0 | 0.05 | 0.0487 | 0.044 | 3.72 |  | 62430 | 3995.95 | 2646 | 0 | 50 | 48.7 | 44 | 3720
34 | 080520250121083076 | Fines | 1400 | 60.67 | 4.93718 | 3.642 | 0 | 0.068 | 0.05325 | 0.03 | 4.24 |  | 84938 | 6912.052 | 5098.8 | 0 | 95.2 | 74.55 | 42 | 5936
35 | 080520250121083075 | Fines | 1000 | 61.09 | 4.91523 | 3.379 | 0 | 0.061 | 0.05095 | 0.022 | 4 |  | 61090 | 4915.23 | 3379 | 0 | 61 | 50.95 | 22 | 4000
|  |  | 29600 | 60.61211 | 4.883425 | 3.787423 | 0.1715041 | 0.07208378 | 0.04956576 | 0.02203514 | 4.113081
11 | 180520251300000075 | Fines | 1000 | 60.24 | 4.81163 | 4.385 | 0 | 0.076 | 0.05648 | 0.016 | 4.33 | 60.62611 | 60240 | 4811.63 | 4385 | 0 | 76 | 56.48 | 16 | 4330
12 | 170520250121083068 | Fines | 720 | 59.63 | 5.53101 | 4.411 | 0.012 | 0.083 | 0.04996 | 0.011 | 4.45 |  | 42933.6 | 3982.3272 | 3175.92 | 8.64 | 59.76 | 35.9712 | 7.92 | 3204
13 | 170520250121083067 | Fines | 1000 | 59.51 | 5.50272 | 4.557 | 0 | 0.086 | 0.0493 | 0.019 | 4.51 |  | 59510 | 5502.72 | 4557 | 0 | 86 | 49.3 | 19 | 4510 |  |  | 29600 | 60.61211 | 4.883425 | 3.787423 | 0.1715041 | 0.07208378 | 0.04956576 | 0.02203514 | 4.113081
14 | 170520250121083066 | Fines | 1000 | 60.4 | 4.97137 | 4.044 | 0 | 0.08 | 0.04935 | 0.011 | 4.31 |  | 60400 | 4971.37 | 4044 | 0 | 80 | 49.35 | 11 | 4310
15 | 160520250121083122 | Fines | 1400 | 61.89 | 4.05016 | 3.374 | 0 | 0.059 | 0.05483 | 0.025 | 3.71 |  | 86646 | 5670.224 | 4723.6 | 0 | 82.6 | 76.762 | 35 | 5194
16 | 160520250121083121 | Fines | 1000 | 61.86 | 4.0884 | 3.463 | 0 | 0.058 | 0.0546 | 0.023 | 3.63 |  | 61860 | 4088.4 | 3463 | 0 | 58 | 54.6 | 23 | 3630
17 | 150520250121083018 | Fines | 560 | 59.63 | 5.28082 | 3.706 | 1.13 | 0.105 | 0.05278 | 0.022 | 4.19 | 60.27568 | 33392.8 | 2957.2592 | 2075.36 | 632.8 | 58.8 | 29.5568 | 12.32 | 2346.4
18 | 150520250121083017 | Fines | 1000 | 60.55 | 5.11671 | 3.798 | 0 | 0.083 | 0.05332 | 0.021 | 4.13 |  | 60550 | 5116.71 | 3798 | 0 | 83 | 53.32 | 21 | 4130
19 | 150520250121083016 | Fines | 1000 | 59.3 | 5.16129 | 3.698 | 1.763 | 0.119 | 0.05182 | 0.019 | 4.16 |  | 59300 | 5161.29 | 3698 | 1763 | 119 | 51.82 | 19 | 4160
20 | 140520250121083143 | Fines | 1400 | 60.05 | 4.77326 | 4.163 | 0.026 | 0.064 | 0.05726 | 0.036 | 4.78 |  | 84070 | 6682.564 | 5828.2 | 36.4 | 89.6 | 80.164 | 50.4 | 6692
21 | 140520250121083142 | Fines | 1000 | 60.17 | 4.81075 | 4.155 | 0 | 0.063 | 0.05868 | 0.033 | 4.63 |  | 60170 | 4810.75 | 4155 | 0 | 63 | 58.68 | 33 | 4630
22 | 140520250121083013 | Fines | 560 | 59.08 | 4.69301 | 4.292 | 1.398 | 0.088 | 0.05612 | 0.019 | 4.76 |  | 33084.8 | 2628.0856 | 2403.52 | 782.88 | 49.28 | 31.4272 | 10.64 | 2665.6
23 | 140520250121083012 | Fines | 1000 | 59.35 | 4.70162 | 4.434 | 0.943 | 0.079 | 0.05676 | 0.023 | 4.68 |  | 59350 | 4701.62 | 4434 | 943 | 79 | 56.76 | 23 | 4680
24 | 140520250121083011 | Fines | 1000 | 59.95 | 4.72798 | 4.325 | 0.163 | 0.068 | 0.05766 | 0.017 | 4.69 |  | 59950 | 4727.98 | 4325 | 163 | 68 | 57.66 | 17 | 4690
25 | 120520250121083010 | Fines | 1000 | 61.37 | 4.33613 | 3.607 | 0 | 0.062 | 0.04604 | 0.024 | 3.82 |  | 61370 | 4336.13 | 3607 | 0 | 62 | 46.04 | 24 | 3820
26 | 120520250121083009 | Fines | 1400 | 61.31 | 4.38994 | 3.641 | 0 | 0.064 | 0.04691 | 0.023 | 3.8 |  | 85834 | 6145.916 | 5097.4 | 0 | 89.6 | 65.674 | 32.2 | 5320
27 | 110520250121083004 | Fines | 560 | 60.72 | 4.41527 | 3.847 | 0 | 0.059 | 0.05887 | 0.016 | 4.57 |  | 34003.2 | 2472.5512 | 2154.32 | 0 | 33.04 | 32.9672 | 8.96 | 2559.2
28 | 110520250121083003 | Fines | 1000 | 60.89 | 4.43822 | 3.563 | 0 | 0.057 | 0.05836 | 0.016 | 4.57 |  | 60890 | 4438.22 | 3563 | 0 | 57 | 58.36 | 16 | 4570
36 | 070520250121083171 | Fines | 1400 | 60.52 | 5.11869 | 3.73 | 0 | 0.073 | 0.04629 | 0.022 | 4.24 | 60.88033 | 84728 | 7166.166 | 5222 | 0 | 102.2 | 64.806 | 30.8 | 5936
37 | 070520250121083170 | Fines | 1000 | 60.81 | 4.87897 | 3.577 | 0 | 0.069 | 0.04577 | 0.044 | 4.21 |  | 60810 | 4878.97 | 3577 | 0 | 69 | 45.77 | 44 | 4210
38 | 060520250121083008 | Fines | 800 | 59.15 | 6.50913 | 4.215 | 0.008 | 0.072 | 0.04687 | 0.028 | 4.28 |  | 47320 | 5207.304 | 3372 | 6.4 | 57.6 | 37.496 | 22.4 | 3424
39 | 060520250121083007 | Fines | 1000 | 59.43 | 6.47495 | 4.005 | 0 | 0.073 | 0.04614 | 0.026 | 4.12 |  | 59430 | 6474.95 | 4005 | 0 | 73 | 46.14 | 26 | 4120
40 | 060520250121083006 | Fines | 1000 | 59.07 | 6.66144 | 4.107 | 0 | 0.073 | 0.04674 | 0.027 | 4.31 |  | 59070 | 6661.44 | 4107 | 0 | 73 | 46.74 | 27 | 4310
41 | 050520250121083004 | Fines | 1400 | 61.06 | 5.14688 | 3.604 | 0 | 0.071 | 0.04152 | 0.02 | 3.6 |  | 85484 | 7205.632 | 5045.6 | 0 | 99.4 | 58.128 | 28 | 5040
42 | 050520250121083003 | Fines | 1000 | 61.13 | 4.90335 | 3.618 | 0 | 0.07 | 0.04116 | 0.021 | 3.71 |  | 61130 | 4903.35 | 3618 | 0 | 70 | 41.16 | 21 | 3710
43 | 040520250121083015 | Fines | 1000 | 62.18 | 3.79379 | 3.052 | 0 | 0.058 | 0.04466 | 0.016 | 3.87 |  | 62180 | 3793.79 | 3052 | 0 | 58 | 44.66 | 16 | 3870
44 | 040520250121083014 | Fines | 1000 | 62.03 | 4.21099 | 3.147 | 0 | 0.061 | 0.04358 | 0.011 | 3.65 |  | 62030 | 4210.99 | 3147 | 0 | 61 | 43.58 | 11 | 3650
45 | 030520250121083033 | Fines | 1400 | 61.73 | 4.72293 | 3.167 | 0.186 | 0.072 | 0.03941 | 0.019 | 3.34 |  | 86422 | 6612.102 | 4433.8 | 260.4 | 100.8 | 55.174 | 26.6 | 4676
46 | 030520250121083032 | Fines | 1000 | 61.96 | 4.22894 | 3.041 | 0.48 | 0.076 | 0.0386 | 0.02 | 3.36 |  | 61960 | 4228.94 | 3041 | 480 | 76 | 38.6 | 20 | 3360
|  | Ore Type | Tons | Fe | SiO2 | Al2O3 | Na2O | K2O | P | MnO | LOI
|  | FINES | 49600 | 60.79496 | 4.717453 | 3.70749 | 0.1023492 | 0.06144113 | 0.04981799 | 0.0201621 | 4.173169 |  | 3015429.8 | 233985.6452 | 183891.52 | 5076.52 | 3047.48 | 2470.9724 | 1000.04 | 206989.2
49600
[24 empty] | 1000 | 60.24
[24 empty] | 720 | 59.63
[24 empty] | 1000 | 59.51
[21 empty] | 1200 | 60.41 |  | 1000 | 60.4
[21 empty] | 1200 | 60.27 |  | 1400 | 61.89
[21 empty] | 1200 | 60.395 |  | 1000 | 61.86
[21 empty] | 1000 | 60.47 |  | 560 | 59.63
[21 empty] | 1000 | 61.372 |  | 1000 | 60.55
[21 empty] | 1400 | 62.501 |  | 1000 | 59.3
[21 empty] | 1000 | 62.726 |  | 1400 | 60.05
[21 empty] | 1400 | 61.16 |  | 1000 | 60.17
[21 empty] | 1000 | 60.77 |  | 560 | 59.08
[21 empty] | 1400 | 60.27 |  | 1000 | 59.35
[21 empty] | 1000 | 60.62 |  | 1000 | 59.95
[21 empty] | 1400 | 60.35 |  | 1000 | 61.37
[21 empty] | 1000 | 60.14 |  | 1400 | 61.31
[21 empty] | 1400 | 62.48 |  | 560 | 60.72 |  | 1000 | 61.37
[21 empty] | 1000 | 62.43 |  | 1000 | 60.89 |  | 1400 | 61.31
[21 empty] | 1400 | 60.67 |  | 1400 | 60.52 |  | 560 | 60.72
[21 empty] | 1000 | 61.09 |  | 1000 | 60.81 |  | 1000 | 60.89
[21 empty] | 20000 | 61.06557 |  | 800 | 59.15 |  | 1000 | 60.62
[24 empty] | 1000 | 59.43
[24 empty] | 1000 | 59.07 |  | 1000 | 60.14
[24 empty] | 1400 | 61.06
[24 empty] | 1000 | 61.13
[24 empty] | 1000 | 62.18 |  | 1400 | 60.67
[24 empty] | 1000 | 62.03 |  | 1000 | 61.09
[24 empty] | 1400 | 61.73 |  | 1400 | 60.52
[24 empty] | 1000 | 61.96 |  | 1000 | 60.81
[24 empty] | 29600 | 60.61211 |  | 1400 | 61.06
[27 empty] | 1000 | 61.13
[27 empty] | 1400 | 61.73
[27 empty] | 1000 | 61.96
[27 empty] | 15560 | 61.01666

## Blending CLO
Production Sample Analysis Report
| Mines | Banspani
| Lab: | Jilling Lab
Sr. no. | Lab Sample ID | Product Type | Lot size | Result
|  |  |  | Fe | SiO2 | Al2O3 | Na2O | K2O | P | MnO | LOI
1 | 010620250121083004 | CLO | 300 | 64.41 | 2.47465 | 2.002 | 0 | 0.022 | 0.04628 | 0.026 | 3.22 | 62.797 | 19323 | 742.395 | 600.6 | 0 | 6.6 | 13.884 | 7.8 | 966
2 | 300520250121083052 | CLO | 300 | 61.59 | 3.11506 | 4.146 | 0.03 | 0.047 | 0.06303 | 0.01 | 4.34 |  | 18477 | 934.518 | 1243.8 | 9 | 14.1 | 18.909 | 3 | 1302
3 | 220520250121083149 | CLO | 300 | 61.372 | 3.18 | 2.936 |  |  | 0.051 |  | 4.96 |  | 18411.6 | 954 | 880.8 | 0 | 0 | 15.3 | 0 | 1488
4 | 210520250121083001 | CLO | 500 | 64.306 | 2.28 | 1.713 |  |  | 0.034 |  | 3.91 |  | 32153 | 1140 | 856.5 | 0 | 0 | 17 | 0 | 1955
5 | 200520250121083157 | CLO | 600 | 62.049 | 3.61 | 2.916 |  |  | 0.059 |  | 4.44 |  | 37229.4 | 2166 | 1749.6 | 0 | 0 | 35.4 | 0 | 2664 | 600 | 62.049
|  |  | 2000 | 62.797 | 2.9684565 | 2.66565 | 0.0045 | 0.01035 | 0.0502465 | 0.0054 | 4.1875
6 | 190520250121083005 | CLO | 600 | 65.05 | 1.67397 | 1.759 | 0 | 0.021 | 0.05666 | 0.013 | 3.31 | 64.36585 | 39030 | 1004.382 | 1055.4 | 0 | 12.6 | 33.996 | 7.8 | 1986
7 | 180520250121083001 | CLO | 600 | 63.47 | 2.35878 | 2.643 | 0 | 0.03 | 0.0635 | 0.01 | 3.94 |  | 38082 | 1415.268 | 1585.8 | 0 | 18 | 38.1 | 6 | 2364
8 | 170520250121083069 | CLO | 680 | 64.51 | 2.02337 | 1.974 | 0.175 | 0.033 | 0.05195 | 0.022 | 3.32 |  | 43866.8 | 1375.8916 | 1342.32 | 119 | 22.44 | 35.326 | 14.96 | 2257.6
9 | 160520250121083120 | CLO | 600 | 65.25 | 1.45766 | 1.321 | 0 | 0.02 | 0.06238 | 0.006 | 3.39 |  | 39150 | 874.596 | 792.6 | 0 | 12 | 37.428 | 3.6 | 2034
10 | 150520250121083015 | CLO | 640 | 64.04 | 2.16507 | 1.938 | 0 | 0.018 | 0.06959 | 0.007 | 3.9 |  | 40985.6 | 1385.6448 | 1240.32 | 0 | 11.52 | 44.5376 | 4.48 | 2496
11 | 140520250121083141 | CLO | 600 | 63.75 | 1.76097 | 2.322 | 0 | 0.019 | 0.07927 | 0.011 | 4.45 |  | 38250 | 1056.582 | 1393.2 | 0 | 11.4 | 47.562 | 6.6 | 2670
12 | 140520250121083010 | CLO | 640 | 64.66 | 1.92624 | 1.306 | 0 | 0.013 | 0.05477 | 0.037 | 3.95 |  | 41382.4 | 1232.7936 | 835.84 | 0 | 8.32 | 35.0528 | 23.68 | 2528
13 | 120520250121083008 | CLO | 600 | 64.87 | 1.75327 | 1.982 | 0 | 0.017 | 0.05653 | 0.013 | 3.29 |  | 38922 | 1051.962 | 1189.2 | 0 | 10.2 | 33.918 | 7.8 | 1974
14 | 110520250121083001 | CLO | 640 | 64.05 | 2.65641 | 1.334 | 0 | 0.024 | 0.05534 | 0.015 | 3.93 |  | 40992 | 1700.1024 | 853.76 | 0 | 15.36 | 35.4176 | 9.6 | 2515.2
15 | 100520250121083026 | CLO | 600 | 63.62 | 2.53043 | 2.312 | 0 | 0.023 | 0.05332 | 0.019 | 3.77 |  | 38172 | 1518.258 | 1387.2 | 0 | 13.8 | 31.992 | 11.4 | 2262
16 | 090520250121083027 | CLO | 600 | 64.86 | 1.70005 | 1.122 | 0 | 0.022 | 0.05181 | 0.046 | 3.7 |  | 38916 | 1020.03 | 673.2 | 0 | 13.2 | 31.086 | 27.6 | 2220 | 600 | 64.86
17 | 080520250121083074 | CLO | 600 | 64.02 | 1.78028 | 1.282 | 0.723 | 0.042 | 0.04584 | 0.318 | 3.54 |  | 38412 | 1068.168 | 769.2 | 433.8 | 25.2 | 27.504 | 190.8 | 2124
18 | 070520250121083169 | CLO | 600 | 63.92 | 2.65526 | 2.202 | 0 | 0.026 | 0.04678 | 0.054 | 3.5 |  | 38352 | 1593.156 | 1321.2 | 0 | 15.6 | 28.068 | 32.4 | 2100
19 | 060520250121083005 | CLO | 700 | 63.44 | 3.23442 | 1.854 | 0 | 0.03 | 0.05674 | 0.015 | 3.78 |  | 44408 | 2264.094 | 1297.8 | 0 | 21 | 39.718 | 10.5 | 2646
20 | 050520250121083002 | CLO | 600 | 65.23 | 1.95542 | 1.253 | 0 | 0.021 | 0.04542 | 0.048 | 3.24 |  | 39138 | 1173.252 | 751.8 | 0 | 12.6 | 27.252 | 28.8 | 1944
21 | 040520250121083013 | CLO | 500 | 64.92 | 1.85167 | 1.666 | 0 | 0.019 | 0.04716 | 0.015 | 3.44 |  | 32460 | 925.835 | 833 | 0 | 9.5 | 23.58 | 7.5 | 1720
22 | 030520250121083031 | CLO | 600 | 64.81 | 2.31451 | 1.782 | 0 | 0.018 | 0.04325 | 0.014 | 3.03 |  | 38886 | 1388.706 | 1069.2 | 0 | 10.8 | 25.95 | 8.4 | 1818
|  | Ore Type | Tons | Fe | SiO2 | Al2O3 | Na2O | K2O | P | MnO | LOI
|  | CLO | 12400 | 64.11281 | 2.256906 | 1.913092 | 0.04530645 | 0.02130968 | 0.05459524 | 0.03328387 | 3.712403 |  | 794998.8 | 27985.6344 | 23722.34 | 561.8 | 264.24 | 676.981 | 412.72 | 46033.8
12400

## Sheet4
Production Sample Analysis Report
| Mines | Banspani
| Lab: | Jilling Lab
FINES BLENDING REPORT
Sr. no. | Lab Sample ID | Product Type | Lot size | Result
|  |  |  | Fe | SiO2 | Al2O3 | Na2O | K2O | P | MnO | LOI
1 | 010620250121083005 | Fines | 1200 | 60.41 | 4.51858 | 4.281 | 0 | 0.052 | 0.05302 | 0.025 | 4.48
2 | 300520250121083053 | Fines | 1200 | 60.27 | 5.02588 | 4.214 | 0 | 0.071 | 0.05472 | 0.015 | 4.23
3 | 220520250121083150 | Fines | 1200 | 60.395 | 4.559 | 3.895 |  |  | 0.042 |  | 4.27
4 | 210520250121083003 | Fines | 1000 | 60.47 | 4.78 | 3.813 |  |  | 0.053 |  | 4.75
5 | 210520250121083002 | Fines | 1000 | 61.372 | 4.39 | 2.794 |  |  | 0.045 |  | 4.75
6 | 200520250121083159 | Fines | 1400 | 62.501 | 3.56 | 2.977 |  |  | 0.031 |  | 3.92
7 | 200520250121083158 | Fines | 1000 | 62.726 | 3.89 | 2.467 |  |  | 0.042 |  | 3.86
8 | 190520250121083007 | Fines | 1400 | 61.16 | 4.45032 | 3.698 | 0 | 0.074 | 0.05382 | 0.018 | 4
9 | 190520250121083006 | Fines | 1000 | 60.77 | 4.78128 | 4.035 | 0 | 0.078 | 0.04965 | 0.025 | 3.94
10 | 180520250121083003 | Fines | 1400 | 60.27 | 4.75179 | 4.282 | 0 | 0.078 | 0.05538 | 0.017 | 4.44
11 | 110520250121083002 | Fines | 1000 | 60.62 | 4.54297 | 3.704 | 0 | 0.058 | 0.05827 | 0.02 | 4.71
12 | 100520250121083025 | Fines | 1400 | 60.35 | 4.55029 | 4.059 | 0 | 0.06 | 0.05782 | 0.02 | 4.74
13 | 100520250121083024 | Fines | 1000 | 60.14 | 4.62771 | 4.311 | 0 | 0.06 | 0.05808 | 0.018 | 4.74
14 | 090520250121083026 | Fines | 1400 | 62.48 | 3.8854 | 2.604 | 0 | 0.048 | 0.04765 | 0.037 | 3.8
15 | 090520250121083025 | Fines | 1000 | 62.43 | 3.99595 | 2.646 | 0 | 0.05 | 0.0487 | 0.044 | 3.72
16 | 080520250121083076 | Fines | 1400 | 60.67 | 4.93718 | 3.642 | 0 | 0.068 | 0.05325 | 0.03 | 4.24
17 | 080520250121083075 | Fines | 1000 | 61.09 | 4.91523 | 3.379 | 0 | 0.061 | 0.05095 | 0.022 | 4
18 | 030520250121083032 to 180520250121083002 | Fines | 29600 | 60.61211 | 4.883425 | 3.787423 | 0.1715041 | 0.07208378 | 0.04956576 | 0.02203514 | 4.113081
| Total |  | 49600 | 60.79496 | 4.717453 | 3.70749 | 0.1023492 | 0.06144113 | 0.04981799 | 0.0201621 | 4.173169

## Sheet1
Apr'25
| Production |  | Shifted
| Fines | CLO | Fines | CLO
RAW | 12300 | 2800 | 42700 | 11300
BLENDED | 30400 | 8500 | -14660.16 | -6142.85
Total | 42700 | 11300 | 57360.16 | 17442.85
May'25
| Production |  | Shifted
| Fines | CLO | Fines | CLO
RAW | 20000 | 10400 | 39332.73 | 28485.15
BLENDED | 29600 | 2000 | 10267.27 | (-16,085.15)
Total | 49600 | 12400 | 39332.73 | 28485.15

## Sheet5
CLO BLENDING REPORT
| Mines | Banspani
| Lab: | Jilling Lab
Sr. no. | Lab Sample ID | Product Type | Lot size | Result
|  |  |  | Fe | SiO2 | Al2O3 | Na2O | K2O | P | MnO | LOI
1 | 200520250121083157 to 010620250121083004 | CLO | 2000 | 62.797 | 2.9684565 | 2.66565 | 0.0045 | 0.01035 | 0.0502465 | 0.0054 | 4.1875
6 | 190520250121083005 | CLO | 600 | 65.05 | 1.67397 | 1.759 | 0 | 0.021 | 0.05666 | 0.013 | 3.31
7 | 180520250121083001 | CLO | 600 | 63.47 | 2.35878 | 2.643 | 0 | 0.03 | 0.0635 | 0.01 | 3.94
8 | 170520250121083069 | CLO | 680 | 64.51 | 2.02337 | 1.974 | 0.175 | 0.033 | 0.05195 | 0.022 | 3.32
9 | 160520250121083120 | CLO | 600 | 65.25 | 1.45766 | 1.321 | 0 | 0.02 | 0.06238 | 0.006 | 3.39
10 | 150520250121083015 | CLO | 640 | 64.04 | 2.16507 | 1.938 | 0 | 0.018 | 0.06959 | 0.007 | 3.9
11 | 140520250121083141 | CLO | 600 | 63.75 | 1.76097 | 2.322 | 0 | 0.019 | 0.07927 | 0.011 | 4.45
12 | 140520250121083010 | CLO | 640 | 64.66 | 1.92624 | 1.306 | 0 | 0.013 | 0.05477 | 0.037 | 3.95
13 | 120520250121083008 | CLO | 600 | 64.87 | 1.75327 | 1.982 | 0 | 0.017 | 0.05653 | 0.013 | 3.29
14 | 110520250121083001 | CLO | 640 | 64.05 | 2.65641 | 1.334 | 0 | 0.024 | 0.05534 | 0.015 | 3.93
15 | 100520250121083026 | CLO | 600 | 63.62 | 2.53043 | 2.312 | 0 | 0.023 | 0.05332 | 0.019 | 3.77
16 | 090520250121083027 | CLO | 600 | 64.86 | 1.70005 | 1.122 | 0 | 0.022 | 0.05181 | 0.046 | 3.7
17 | 080520250121083074 | CLO | 600 | 64.02 | 1.78028 | 1.282 | 0.723 | 0.042 | 0.04584 | 0.318 | 3.54
18 | 070520250121083169 | CLO | 600 | 63.92 | 2.65526 | 2.202 | 0 | 0.026 | 0.04678 | 0.054 | 3.5
19 | 060520250121083005 | CLO | 700 | 63.44 | 3.23442 | 1.854 | 0 | 0.03 | 0.05674 | 0.015 | 3.78
20 | 050520250121083002 | CLO | 600 | 65.23 | 1.95542 | 1.253 | 0 | 0.021 | 0.04542 | 0.048 | 3.24
21 | 040520250121083013 | CLO | 500 | 64.92 | 1.85167 | 1.666 | 0 | 0.019 | 0.04716 | 0.015 | 3.44
22 | 030520250121083031 | CLO | 600 | 64.81 | 2.31451 | 1.782 | 0 | 0.018 | 0.04325 | 0.014 | 3.03
|  |  | 12400 | 64.11281 | 2.256906 | 1.913092 | 0.04530645 | 0.02130968 | 0.05459524 | 0.03328387 | 3.712403